## Sheet1
﻿ | [29 empty] | ﻿
Axis | Peaks | Elements= | 1 | [26 empty] | Axis | Peaks | Elements= | 1
Axis | Iteration | Elements= | 1 | [26 empty] | Axis | Iteration | Elements= | 1
Axis | Position | Elements= | 63 | [26 empty] | Axis | Position | Elements= | 33
Axis | X | Elements= | 63 | [26 empty] | Axis | X | Elements= | 33
Axis | Y | Elements= | 63 | [26 empty] | Axis | Y | Elements= | 33
C:\Users\engineer\AppData\Local\Temp\VGD{A5D4BF96-2272-4D35-970A-6B73F058F603}.vgd | [29 empty] | C:\Users\engineer\AppData\Local\Temp\VGD{A337D99C-70F6-4649-934B-5A688368E3AA}.vgd
Iteration(L) | 0 |  | 1.80eV | 1000 | 1000 | 1000 | 500 | [6 empty] | 25 | 20 | 12 | 6 |  | 2 | 1 | 0.76 | [8 empty] | Iteration(L) | 0
|  |  |  | 2020-11-30 | 2020-11-30 | 2020-11-30 | 2020-11-21 | 2020-12-15 | 2020-12-05 | 2020-12-16 | 2020-12-15 | 2020-12-02 | 2020-12-14 | 2020-12-06 | 2020-12-02 | 2020-12-03 | 2020-12-03 | 2020-12-14 | 2020-12-04 | 2020-12-04 | 2020-12-06 | 2020-12-14 | 2020-12-05 | 2020-12-16 | 2020-11-22 |  | 2020-12-01 | 2020-12-01 | 2020-12-01
|  |  | Peaks (P)\Peaks | 500K | 600K | 650K | 500K | 500K | 500K | 500K | 500K | 500K | 500K | 500K | 500K | 500K | 500K | 500K | 500K | 500K | 500K | 500K | 500K | clean | 600K |  | 400K | 500K | 500K-2 |  |  |  | Peaks (P)\Peaks | O1s Scan A
Position (Pos) | X (X) | Y (Y) |  | 800L | 800L anneal | 800L anneal | 500L | 150L | 100L | 90L | 70L | 50L | 30L | 30L | 20L | 10L | 5L | 3L | 2L | 1L | 1L | 0.6L | clean | clean | 400L |  | 1500L | 1500L anneal | 1500L anneal | Position (Pos) | X (X) | Y (Y)
| µm | µm |  |  |  | 500K measure | [24 empty] | µm | µm |  | Area (CPS.eV)
Cu111 #63 | -52684 | -14067 |  | 5051.12 | 4694.07 | 4439.19 | 5077.61 | 3647.29 | 3071.54 | 2641.89 | 2451.32 | 2301.72 | 1935.72 | 1959 | 1826.66 | 1419.67 | 1660.22 | 1402.8 | 1144.35 | 1242.58 | 952.712 | 773.179 | 117.722 | 184.951 | 5152.71 | ` | 5150.83 | 4849.46 | 4636.7 | Cu111 #63 | -52684 | -14067 |  | 773.179
Cu111 #62 | -53249 | -14232 |  | 5052.94 | 4389.11 | 4496.72 | 4916.39 | 3417.86 | 2707.35 | 2920.13 | 2597.82 | 2379.92 | 1777.83 | 1826.21 | 1902.09 | 1487.32 | 1519.17 | 1214.61 | 1176.27 | 1219.9 | 1018.63 | 957.646 | 328.558 | 160.919 | 5006.94 |  | 4798.78 | 4881.28 | 4831.7 | Cu111 #62 | -53249 | -14232 |  | 957.646
Cu111 #61 | -53831 | -14322 |  | 5062.5 | 4573.32 | 4455.25 | 4624.68 | 3743.95 | 3410.54 | 3155.28 | 2730.29 | 2748.43 | 2239.63 | 2151.95 | 2157.96 | 1896.29 | 1734.15 | 1452.83 | 1357.07 | 1221.5 | 968.094 | 967.465 | 531.612 | 346.849 | 5035.73 |  | 5242.25 | 4705.52 | 4595.47 | Cu111 #61 | -53831 | -14322 |  | 967.465
Cu111 #60 | -54419 | -14335 |  | 5312.67 | 4684.39 | 4352.62 | 4913.33 | 3911.7 | 3297.61 | 3327.62 | 3075.07 | 3084.03 | 2302.79 | 2007.18 | 2138.57 | 1949.3 | 1725.69 | 1650.03 | 1593.05 | 1395.43 | 1245.99 | 913.611 | 127.378 | 392.818 | 4974.85 |  | 4969.76 | 4774.3 | 4849.92 | Cu111 #60 | -54419 | -14335 |  | 913.611
Cu111 #59 | -55004 | -14271 |  | 5085.6 | 4213.16 | 4261.25 | 4744.02 | 3743.86 | 3900.92 | 3670.24 | 3331.85 | 3218.05 | 2575.51 | 2451.2 | 2410.86 | 2009.12 | 1572.13 | 1469.6 | 1338.19 | 1395.71 | 1004.93 | 1077.55 | 253.205 | 377.264 | 5066.96 |  | 4974.62 | 4658.43 | 4587.45 | Cu111 #59 | -55004 | -14271 |  | 1077.55
Cu111 #58 | -55576 | -14131 |  | 4764.09 | 4455.92 | 4301.07 | 4859.66 | 4071.72 | 4110.07 | 3441.52 | 3488.88 | 3695.41 | 2660.08 | 2729.41 | 2495.42 | 2132.44 | 1626.13 | 1447.07 | 1336.75 | 1199.32 | 1005.41 | 939.966 | 359.715 | 329.33 | 4803.27 |  | 5067.14 | 4794.06 | 4624.16 | Cu111 #58 | -55576 | -14131 |  | 939.966
Cu111 #57 | -56125 | -13917 |  | 4934.31 | 4471.07 | 4135.49 | 4812.09 | 4158.11 | 4187.03 | 4014.6 | 3718.8 | 3970.58 | 3229.33 | 3290.75 | 2898.67 | 2199.03 | 1844.9 | 1542.61 | 1357.57 | 1185.91 | 900.175 | 949.156 | 336.244 | 247.334 | 5071.34 |  | 4953.06 | 4852.4 | 4620.37 | Cu111 #57 | -56125 | -13917 |  | 949.156
Cu111 #56 | -56641 | -13634 |  | 4897.2 | 4541.06 | 4021.39 | 4727.08 | 4027.59 | 4321.77 | 3720.83 | 3822.22 | 3708.32 | 3301.54 | 3412.28 | 3015.47 | 2247.61 | 1828.43 | 1444.51 | 1385.8 | 903.524 | 898.755 | 870.23 | 255.551 | 400.835 | 4931.84 |  | 5052.69 | 4730.75 | 4528.41 | Cu111 #56 | -56641 | -13634 |  | 870.23
Cu111 #55 | -57116 | -13286 |  | 4693.89 | 4339.09 | 4147.87 | 4525.94 | 4056.74 | 4208.61 | 4117.52 | 3861.59 | 3675.65 | 2872.27 | 3147.74 | 2731.06 | 2379.72 | 1664.54 | 1286.61 | 1385.93 | 968.075 | 1038.68 | 953.509 | 122.868 | 410.221 | 4736.89 |  | 4628.16 | 4664.91 | 4480.4 | Cu111 #55 | -57116 | -13286 |  | 953.509
Cu111 #54 | -57541 | -12879 |  | 4716.72 | 4389.5 | 4002.1 | 4816.84 | 4105.32 | 4103.05 | 3947.69 | 3592.01 | 3837.68 | 3361.26 | 3040.6 | 2950.99 | 2168.27 | 1686.51 | 1291.22 | 1207.6 | 982.379 | 1029.32 | 742.179 | 321.36 | 319.496 | 4779.88 |  | 4874.29 | 4570.3 | 4636.08 | Cu111 #54 | -57541 | -12879 |  | 742.179
Cu111 #53 | -57909 | -12420 |  | 4564.42 | 4079.56 | 4127.32 | 4504.87 | 3760.22 | 4225.77 | 3771.09 | 3736.23 | 3744.5 | 3461.52 | 3173.12 | 2819.58 | 2588.93 | 2140.02 | 1493.84 | 1445.2 | 1362.46 | 1036.18 | 996.07 | 312.722 | 397.279 | 4816.26 |  | 4734.48 | 4747.53 | 4380.17 | Cu111 #53 | -57909 | -12420 |  | 996.07
Cu111 #52 | -58215 | -11917 |  | 4459.71 | 4153.02 | 3914.55 | 4452.36 | 3786.13 | 4060.61 | 3599.46 | 3688.16 | 3542.08 | 3091.08 | 3149.62 | 2735.96 | 2342.81 | 1825.09 | 1474.93 | 1270.4 | 1218.76 | 941.615 | 1139.68 | 385.468 | 360.878 | 4520.64 |  | 4785.27 | 4734.87 | 4430.69 | Cu111 #52 | -58215 | -11917 |  | 1139.68
Cu111 #51 | -58452 | -11378 |  | 4334.95 | 3955.28 | 3611.57 | 4362.21 | 3682.31 | 3821.21 | 3581.63 | 3336.71 | 3424.71 | 2758.36 | 2482.45 | 2264.68 | 1898.06 | 1662.6 | 1391 | 1265.59 | 1172.29 | 1072.06 | 844.745 | 264.778 | 507.794 | 4778.98 |  | 4679.73 | 4522.17 | 4440.91 | Cu111 #51 | -58452 | -11378 |  | 844.745
Cu111 #50 | -58616 | -10813 |  | 4361.4 | 3786.58 | 3514.67 | 4335.5 | 3479.44 | 3672.3 | 3362.11 | 2978.55 | 2741.96 | 2397.93 | 2280.42 | 2223.05 | 1824.99 | 1541.34 | 1333.38 | 1156.33 | 1100.84 | 900.666 | 990.701 | 342.37 | 360.891 | 4309.71 |  | 4736.58 | 4523.67 | 4362.94 | Cu111 #50 | -58616 | -10813 |  | 990.701
Cu111 #49 | -58706 | -10231 |  | 4362.83 | 3658.74 | 3813.48 | 4342.26 | 3388.05 | 3232.03 | 2960.53 | 2495.41 | 2370.55 | 2123.46 | 1930.35 | 1863.24 | 1612.32 | 1361.43 | 936.706 | 1282.27 | 994.474 | 814.959 | 776.784 | 411.355 | 473.523 | 4173.23 |  | 4643.45 | 4311.53 | 4089.03 | Cu111 #49 | -58706 | -10231 |  | 776.784
Cu111 #48 | -58719 | -9643 |  | 4313.12 | 3599.39 | 3541.79 | 4181.69 | 3235.22 | 3052.71 | 2667.18 | 2337.46 | 2143.59 | 1921.34 | 1693.63 | 1711.88 | 1302.12 | 1075.45 | 1163.91 | 1047.71 | 923.867 | 852.453 | 774.493 | 411.843 | 417.016 | 4116.12 |  | 4692.47 | 4455.45 | 4167.12 | Cu111 #48 | -58719 | -9643 |  | 774.493
Cu111 #47 | -58655 | -9057 |  | 4158.77 | 3533.95 | 3588.32 | 4394.32 | 3043.37 | 2764.26 | 2237.1 | 2019.96 | 1939.53 | 1511.64 | 1328.71 | 1579.76 | 1192.37 | 1069.42 | 1048.32 | 1047.1 | 823.361 | 729.766 | 861.149 | 291.107 | 384.316 | 4070.96 |  | 4266.73 | 4015.43 | 3948.46 | Cu111 #47 | -58655 | -9057 |  | 861.149
Cu111 #46 | -52941 | -13363 |  | 4764.06 | 4368.61 | 4136.37 | 4709.46 | 3552.46 | 2768.21 | 2368.56 | 2104.45 | 1920.61 | 1451.1 | 1637.77 | 1592.94 | 1184.95 | 1335.71 | 1190.21 | 1205.47 | 1035.68 | 765.5 | 692.034 | 582.736 | 471.639 | 4953.04 |  | 4778.46 | 4632.66 | 4474.81 | Cu111 #46 | -52941 | -13363 |  | 692.034
Cu111 #45 | -53480 | -13515 |  | 4936.39 | 4328.21 | 4314.46 | 4509.54 | 3262.04 | 2622.41 | 2501.38 | 2221.76 | 2197.57 | 1487.55 | 1655.81 | 1529.21 | 1313.01 | 1320.76 | 1204.35 | 1102.84 | 1017.48 | 896.163 | 904.135 | 524.093 | 572.861 | 4890.16 |  | 4953.58 | 4713.87 | 4609.85 | Cu111 #45 | -53480 | -13515 |  | 904.135
Cu111 #44 | -54036 | -13584 |  | 4945.45 | 4592.06 | 4077.96 | 4410.14 | 3697.44 | 3145.15 | 2710.86 | 2439.25 | 2207.08 | 1752.65 | 1734.72 | 1818.23 | 1455.48 | 1419.84 | 1168.85 | 1188.54 | 1188.01 | 924.62 | 947.707 | 339.777 | 515.569 | 4919.99 |  | 5085.11 | 4607.38 | 4458.83 | Cu111 #44 | -54036 | -13584 |  | 947.707
Cu111 #43 | -54596 | -13570 |  | 4716.37 | 4264.01 | 4167.1 | 4590.89 | 3755.76 | 3137.48 | 3142.28 | 2702.11 | 2591.39 | 2117.88 | 2058.95 | 1902.16 | 1715.11 | 1502.03 | 1200.3 | 1285.57 | 1074.47 | 996.666 | 1116.01 | 656.946 | 643.989 | 5196.16 |  | 4997.52 | 4743.03 | 4722.71 | Cu111 #43 | -54596 | -13570 |  | 1116.01
Cu111 #42 | -55148 | -13473 |  | 4788.37 | 4379.09 | 4121.3 | 4538.61 | 3836.93 | 3708.56 | 3306.47 | 3100.6 | 2922.62 | 2107.81 | 2177.28 | 2150.17 | 1605.95 | 1499.14 | 1264.83 | 1048.07 | 1009.86 | 860.329 | 936.712 | 588.505 | 598.881 | 4894.84 |  | 4758.24 | 4687.86 | 4448.15 | Cu111 #42 | -55148 | -13473 |  | 936.712
Cu111 #41 | -55680 | -13294 |  | 4707.43 | 4120.83 | 4114.69 | 4535.68 | 3735.43 | 3652.41 | 3302.89 | 3316.22 | 3426.54 | 2743.46 | 2507.17 | 2538.01 | 1917.67 | 1520.38 | 1304.54 | 1061.1 | 1120.15 | 1110.94 | 753.803 | 436.869 | 737.088 | 4765.36 |  | 4814.73 | 4755.78 | 4431.81 | Cu111 #41 | -55680 | -13294 |  | 753.803
Cu111 #40 | -56178 | -13039 |  | 4579 | 4208.37 | 3780.53 | 4659.17 | 3853.23 | 4031.68 | 3500.31 | 3437.12 | 3624.68 | 2846.33 | 2793.93 | 2434.41 | 2000.56 | 1479.17 | 1194.55 | 1200.07 | 782.271 | 924.779 | 898.893 | 450.999 | 411.002 | 4715.01 |  | 4891.55 | 4693.83 | 4615.9 | Cu111 #40 | -56178 | -13039 |  | 898.893
Cu111 #39 | -56634 | -12712 |  | 4706.58 | 4285.37 | 3893.23 | 4585.2 | 3965.85 | 3836.73 | 3538.83 | 3323.61 | 3371.38 | 2574.83 | 2656.02 | 2301.79 | 1737.3 | 1248.49 | 1149.8 | 959.347 | 879.752 | 750.024 | 762.213 | 513.242 | 382.466 | 4602.74 |  | 4918.22 | 4620.84 | 4376.96 | Cu111 #39 | -56634 | -12712 |  | 762.213
Cu111 #38 | -57035 | -12320 |  | 4847.97 | 3986.61 | 3876.1 | 4390.99 | 3959.4 | 3846.33 | 3527.91 | 3570.16 | 3340.96 | 2587.42 | 2273.93 | 2618.98 | 1726.12 | 1452.63 | 922.939 | 738.839 | 930.885 | 703.649 | 852.856 | 496.908 | 509.614 | 4597.81 |  | 4761.65 | 4476.11 | 4406.4 | Cu111 #38 | -57035 | -12320 |  | 852.856
Cu111 #37 | -57373 | -11873 |  | 4765.65 | 4093.44 | 4092.01 | 4449.15 | 3862.62 | 3872.57 | 3566.26 | 3481.64 | 3414.82 | 2734.97 | 2490.67 | 2485.24 | 1893.38 | 1636.78 | 1242.03 | 1257.93 | 977.722 | 820.431 | 939.42 | 487.444 | 453.515 | 4372.34 |  | 4857.4 | 4613.96 | 4393.94 | Cu111 #37 | -57373 | -11873 |  | 939.42
Cu111 #36 | -57641 | -11381 |  | 4469.54 | 3856.27 | 3603.28 | 4292.62 | 3732.03 | 3689.65 | 3551.42 | 3184.55 | 3302.68 | 2741.56 | 2435.17 | 2437.3 | 1869.87 | 1267.74 | 1126.29 | 1035.25 | 870.68 | 869.807 | 921.805 | 362.132 | 318.046 | 4404.73 |  | 4833.74 | 4576.53 | 4266.97 | Cu111 #36 | -57641 | -11381 |  | 921.805
Cu111 #35 | -57833 | -10855 |  | 4282.25 | 3896.35 | 3979.5 | 4472.63 | 3436.86 | 3507.82 | 3136.38 | 2952.5 | 2861 | 2438.75 | 2021.72 | 1946.96 | 1552.81 | 1183.82 | 1192.04 | 981.099 | 1005.08 | 775.962 | 935.642 | 475.454 | 526.191 | 4295.58 |  | 4653.81 | 4202.03 | 4309.85 | Cu111 #35 | -57833 | -10855 |  | 935.642
Cu111 #34 | -57944 | -10305 |  | 4193.05 | 3970.74 | 3901.28 | 4555.12 | 3571.17 | 3233.44 | 2908.81 | 2627.6 | 2197.22 | 1838.82 | 1772.55 | 1417.29 | 1323.83 | 1101.1 | 987.556 | 983.488 | 1029.27 | 838.15 | 863.128 | 359.378 | 467.409 | 4108.31 |  | 4633.11 | 4330.22 | 4474.9 | Cu111 #34 | -57944 | -10305 |  | 863.128
Cu111 #33 | -57972 | -9745 |  | 4139.01 | 3690.55 | 3705.08 | 4226.97 | 3210.47 | 2616.6 | 2493.07 | 2051.84 | 1900.19 | 1363.09 | 1250.27 | 1377.15 | 1153.25 | 1025.89 | 966.708 | 791.098 | 1077.5 | 798.118 | 968.27 | 333.014 | 508.774 | 3959.69 |  | 4448.79 | 4296.92 | 3933.11 | Cu111 #33 | -57972 | -9745 |  | 968.27
Cu111 #32 | -57916 | -9188 |  | 4143.09 | 3581.44 | 3641.08 | 3908.17 | 3018.85 | 2581.88 | 2160.08 | 1972.26 | 1769.73 | 1335.73 | 1121.5 | 1237.22 | 919.304 | 1016.04 | 998.752 | 748.009 | 866.874 | 650.578 | 683.111 | 457.443 | 506.167 | 4055.03 |  | 4192.79 | 4181.31 | 3925.83 | Cu111 #32 | -57916 | -9188 |  | 683.111
Cu111 #31 | -53197 | -12658 |  | 4703.32 | 4274.04 | 3818.99 | 4744.94 | 3424.1 | 2562.62 | 2256.98 | 1967.07 | 1996.52 | 1365.94 | 1378.05 | 1266.9 | 995.071 | 1155.47 | 947.967 | 932.762 | 810.59 | 920.182 |  | 531.839 | 507.039 | 4722.01 |  | 4582.09 | 4695.87 | 4561.7 | Cu111 #31 | -53197 | -12658 |  | -1.#INF0
Cu111 #30 | -53806 | -12810 |  | 4660.9 | 4265.09 | 3969.74 | 4439.81 | 3266.65 | 2792.33 | 2233.64 | 2138.08 | 1826.09 | 1553.05 | 1230.6 | 1298.81 | 1209.36 | 1122.78 | 942.013 | 1013.28 | 819.84 | 956.623 |  | 574.429 | 553.203 | 4752.85 |  | 4916.98 | 4614.46 | 4177.72
Cu111 #29 | -54432 | -12832 |  | 4551.92 | 4392.01 | 4097.97 | 4655.74 | 3674.57 | 3045.41 | 2936.9 | 2224.39 | 2197.8 | 1675.77 | 1564.13 | 1597.13 | 1129.84 | 966.071 | 794.018 | 894.421 | 901.347 | 943.059 |  | 635.395 | 512.056 | 4735.49 |  | 5092.39 | 4513.81 | 4454.4 | Cu111 #29 | -54432 | -12832 |  | 512.056
Cu111 #28 | -55050 | -12723 |  | 4661.31 | 4070.21 | 3778.51 | 4700.24 | 3970.41 | 3559.43 | 3432.8 | 2949.45 | 2574.89 | 1989.25 | 1942.89 | 1805.48 | 1335.73 | 1231.03 | 1001.1 | 937.725 | 787.672 | 861.383 |  | 494.205 | 521.088 | 4373.88 |  | 4942.5 | 4514.38 | 4559.51 | Cu111 #28 | -55050 | -12723 |  | 521.088
Cu111 #27 | -55631 | -12488 |  | 4666.99 | 4316.83 | 4089.33 | 4675.3 | 3798.26 | 3713.98 | 3485.27 | 3222.13 | 2922.73 | 2213.92 | 2068.09 | 1953.79 | 1447.29 | 1167.35 | 878.242 | 973.696 | 890.611 | 750.049 |  | 528.247 | 422.9 | 4524.45 |  | 4749.4 | 4584.75 | 4276.4 | Cu111 #27 | -55631 | -12488 |  | 422.9
Cu111 #26 | -56151 | -12137 |  | 4618.15 | 4233.07 | 4169.29 | 4641.68 | 3620.13 | 3476.68 | 3321.55 | 3096.57 | 2725.27 | 2162.35 | 2147.22 | 1877.61 | 1566.14 | 1092.45 | 943.149 | 872.016 | 956.851 | 629.151 |  | 357.003 | 445.881 | 4299.25 |  | 4936.98 | 4874.54 | 4636.34 | Cu111 #26 | -56151 | -12137 |  | 445.881
Cu111 #25 | -56587 | -11686 |  | 4575.46 | 4119.77 | 3873.49 | 4466.19 | 3752.36 | 3835.58 | 3426.2 | 2915.48 | 2620 | 2279.68 | 2068.87 | 1850.94 | 1440.52 | 1152.54 | 865.117 | 714.261 | 843.682 | 843.275 |  | 563.205 | 320.9 | 4308.72 |  | 4726.06 | 4736.38 | 4509.51 | Cu111 #25 | -56587 | -11686 |  | 320.9
Cu111 #24 | -56919 | -11154 |  | 4396.62 | 3968.51 | 3589.12 | 4558.76 | 3800.59 | 3755.71 | 3203.4 | 2840.59 | 2871.63 | 2214.84 | 2050.02 | 1875.11 | 1697.22 | 1437.8 | 1035.07 | 1071.23 | 1135.38 | 686.871 |  | 553.679 | 628.011 | 4299.91 |  | 4766.25 | 4351.34 | 4319.24 | Cu111 #24 | -56919 | -11154 |  | 628.011
Cu111 #23 | -57134 | -10565 |  | 4605.97 | 3798.65 | 3730.54 | 4337.84 | 3377.68 | 2937.84 | 3014.18 | 2467.53 | 2145.84 | 1717.18 | 1525.19 | 1452.61 | 1340.9 | 1052.43 | 956.84 | 823.332 | 1044.46 | 594.826 |  | 635.506 | 600.327 | 4439.05 |  | 4679.47 | 4446.2 | 4137.23 | Cu111 #23 | -57134 | -10565 |  | 600.327
Cu111 #22 | -57221 | -9944 |  | 4415.78 | 3809.81 | 3705.49 | 4229.02 | 3405.63 | 2613.52 | 2176.64 | 2062.86 | 1857.29 | 1425 | 972.898 | 1263.47 | 976.535 | 604.51 | 699.578 | 674.05 | 711.761 | 714.56 |  | 271.363 | 466.73 | 4316.26 |  | 4767.92 | 4373.64 | 4156.99 | Cu111 #22 | -57221 | -9944 |  | 466.73
Cu111 #21 | -57178 | -9318 |  | 4274.47 | 3607.28 | 3735.45 | 4518.5 | 3154.89 | 2658.97 | 1981.74 | 1802.21 | 1604.56 | 1288.06 | 1041.25 | 1025.21 | 719.859 | 729.06 | 884.311 | 821 | 647.848 | 641.226 |  | 464.007 | 500.605 | 3827.48 |  | 4666.2 | 4189.23 | 4033.85 | Cu111 #21 | -57178 | -9318 |  | 500.605
Cu111 #20 | -53454 | -11953 |  | 4482.17 | 4174.49 | 3874.36 | 4358.78 | 3282.59 | 2416.95 | 2092.42 | 1707.38 | 1731.19 | 1039.18 | 1201.73 | 1083.53 | 778.34 | 897.879 | 790.279 | 703.111 | 825.839 | 529.795 |  | 493.931 | 452.529 | 4642.08 |  | 4554.71 | 4654.49 | 4327.37 | Cu111 #20 | -53454 | -11953 |  | 452.529
Cu111 #19 | -54027 | -12080 |  | 4428.38 | 4152.64 | 3929.8 | 4392.05 | 3256.33 | 2606.96 | 2079.94 | 1972.67 | 1546.07 | 1185.09 | 1221.31 | 1016.88 | 998.819 | 839.194 | 648.466 | 580.208 | 820.282 | 632.807 |  | 488.547 | 376.313 | 4574.07 |  | 4743.09 | 4569.52 | 4536.92 | Cu111 #19 | -54027 | -12080 |  | 376.313
Cu111 #18 | -54614 | -12055 |  | 4776.48 | 3965.19 | 4040.68 | 4331.02 | 3784.01 | 2801.19 | 2772.57 | 2160.59 | 1965.09 | 1580.94 | 1344.99 | 1398.23 | 933.667 | 662.212 | 609.763 | 640.994 | 609.097 | 581.277 |  | 492.567 | 450.784 | 4205.06 |  | 4897.12 | 4442.44 | 4565.43 | Cu111 #18 | -54614 | -12055 |  | 450.784
Cu111 #17 | -55174 | -11878 |  | 4512.25 | 4197.4 | 3980.31 | 4416.35 | 3713.63 | 3500.7 | 3046.12 | 2765.57 | 2460.3 | 1842.67 | 1599.96 | 1510.84 | 1067.89 | 875.531 | 737.981 | 419.287 | 766.382 | 552.31 |  | 396.427 | 328.997 | 4532.88 |  | 4620.07 | 4460.93 | 4302.51 | Cu111 #17 | -55174 | -11878 |  | 328.997
Cu111 #16 | -55669 | -11562 |  | 4384.61 | 3828.13 | 3865 | 4524.25 | 3818.97 | 3196.76 | 3023.59 | 2528.98 | 2217.31 | 1838.01 | 1415.23 | 1420.79 | 1052.15 | 796.62 | 585.336 | 519.413 | 464.325 | 499.048 |  | 418.082 | 221.86 | 4234.67 |  | 4728.73 | 4472.54 | 4445.92 | Cu111 #16 | -55669 | -11562 |  | 221.86
Cu111 #15 | -56066 | -11129 |  | 4540.37 | 4130.1 | 3767.84 | 4246.66 | 3683.72 | 3311.11 | 3101.5 | 2514.01 | 2197.34 | 1920.64 | 1602.95 | 1305.14 | 1196.62 | 791.927 | 877.707 | 636.737 | 530.908 | 552.286 |  | 264.644 | 385.988 | 4333.66 |  | 4563.28 | 4479.82 | 4466.64 | Cu111 #15 | -56066 | -11129 |  | 385.988
Cu111 #14 | -56337 | -10608 |  | 4313.09 | 3782.42 | 4026.25 | 4345.03 | 3515.35 | 3246.07 | 3201.19 | 2420.78 | 2135.95 | 1858.77 | 1565.4 | 1169.32 | 1041.45 | 924.436 | 753.962 | 756.119 | 511.449 | 715.809 |  | 423.253 | 489.89 | 4056.35 |  | 4574.73 | 4247.38 | 4388.41 | Cu111 #14 | -56337 | -10608 |  | 489.89
Cu111 #13 | -56465 | -10035 |  | 4401.42 | 4150.35 | 3760.91 | 4379.86 | 3053.77 | 2625.91 | 2206.29 | 1784.06 | 1504.74 | 1178.75 | 1128.56 | 1095.62 | 665.404 | 688.307 | 593.851 | 611.895 | 562.032 | 579.672 |  | 394.231 | 527.095 | 4048.68 |  | 4588.42 | 4483.8 | 4278.92 | Cu111 #13 | -56465 | -10035 |  | 527.095
Cu111 #12 | -56439 | -9448 |  | 4122.45 | 3864.23 | 3665.35 | 4237.16 | 2886.07 | 2434.5 | 2160.24 | 1751.64 | 1457.7 | 1008.35 | 969.978 | 787.418 | 748.745 | 566.412 | 498.961 | 544.934 | 469.727 | 396.013 |  | 456.061 | 299.438 | 3918 |  | 4424.59 | 4518.18 | 3987.98 | Cu111 #12 | -56439 | -9448 |  | 299.438
Cu111 #11 | -53710 | -11248 |  | 4586.93 | 4165.81 | 3939.66 | 4278.96 | 3222.63 | 2424.04 | 2030.62 | 1814.48 | 1582.97 | 1049.35 | 937.224 | 1126.77 | 668.931 | 585.201 | 609.397 | 581.65 | 469.888 | 439.053 |  | 374.108 | 309.49 | 4412.39 |  | 4588.16 | 4293.41 | 4100.31 | Cu111 #11 | -53710 | -11248 |  | 309.49
Cu111 #10 | -54223 | -11339 |  | 4511.06 | 3825.58 | 3681.25 | 4381.27 | 3602.75 | 2615.93 | 2406.59 | 1762.54 | 1426.04 | 1023.52 | 1074.42 | 1043.21 | 582.721 | 587.762 | 664.558 | 506.098 | 545.15 | 667.109 |  | 512.238 | 272.168 | 4203.23 |  | 4871.42 | 4247.17 | 4402.33 | Cu111 #10 | -54223 | -11339 |  | 272.168
Cu111 #9 | -54736 | -11248 |  | 4401.29 | 3791.82 | 3908.43 | 4391.97 | 3677.4 | 2957.86 | 2677.06 | 2083.37 | 1938.79 | 1385.99 | 1103.9 | 974.566 | 729.481 | 704.193 | 494.113 | 568.625 | 309.165 | 377.317 |  | 408.478 | 283.289 | 4049.46 |  | 4772.01 | 4611.9 | 4206.11 | Cu111 #9 | -54736 | -11248 |  | 283.289
Cu111 #8 | -55187 | -10988 |  | 4296.79 | 3748.15 | 3666.66 | 4466.15 | 3236.54 | 2874.24 | 2540.9 | 2209.25 | 1557.48 | 1166 | 1108.35 | 810.075 | 809.567 | 457.308 | 357.544 | 332.281 | 477.579 | 468.268 |  | 375.607 | 344.105 | 4142.48 |  | 4663.24 | 4258.35 | 4471.36 | Cu111 #8 | -55187 | -10988 |  | 344.105
Cu111 #7 | -55522 | -10589 |  | 4361.78 | 3838.1 | 3873.87 | 4574.54 | 3540.27 | 2827.98 | 2736.61 | 2174.05 | 1585.68 | 1215.07 | 970.363 | 955.243 | 726.641 | 691.355 | 429.53 | 486.069 | 392.712 | 373.373 |  | 225.51 | 310.43 | 4124.73 |  | 4713.29 | 4366.93 | 4150.79 | Cu111 #7 | -55522 | -10589 |  | 310.43
Cu111 #6 | -55700 | -10099 |  | 4128.21 | 3665.13 | 3629.45 | 4454.8 | 3385.33 | 2446.38 | 2185.66 | 1952.69 | 1582.46 | 954.269 | 821.04 | 777.725 | 575.342 | 644.113 | 437.957 | 412.114 | 189.918 | 339.819 |  | 265.284 | 274.171 | 4107 |  | 4787.12 | 4139.42 | 4092.6 | Cu111 #6 | -55700 | -10099 |  | 274.171
Cu111 #5 | -55700 | -9578 |  | 4390.56 | 3822.44 | 3562.14 | 4193.8 | 3104.8 | 2573.62 | 2365.49 | 1790.7 | 1714.08 | 1025.51 | 879.938 | 824.52 | 853.748 | 590.337 | 409.678 | 428.783 | 374.297 | 362.343 |  | 309.197 | 221.323 | 3760.97 |  | 4330.15 | 4067.77 | 4101.99 | Cu111 #5 | -55700 | -9578 |  | 221.323
Cu111 #4 | -53967 | -10544 |  | 4376.73 | 3879.25 | 3718.63 | 4264.79 | 3300.75 | 2278.36 | 2195.83 | 1636.23 | 1294.68 | 974.311 | 988.719 | 759.334 | 664.156 | 568.782 | 241.582 | 419.14 | 254.064 | 326.102 |  | 333.263 | 202.624 | 4063.63 |  | 4224.86 | 4348.88 | 4168.29 | Cu111 #4 | -53967 | -10544 |  | 202.624
Cu111 #3 | -54705 | -10413 |  | 4649.94 | 3782.78 | 3660.12 | 4204.76 | 3211.71 | 2259.35 | 2066.77 | 1595.36 | 1269.54 | 802.372 | 630.779 | 649.822 | 677.828 | 294.912 | 289.933 | 217.776 | 411.762 | 147.985 |  | 292.496 | 308.026 | 3901.59 |  | 4644.92 | 4293.1 | 4171.76 | Cu111 #3 | -54705 | -10413 |  | 308.026
Cu111 #2 | -54962 | -9709 |  | 4141.28 | 3672.17 | 3583.64 | 4154.85 | 2967.71 | 2375.16 | 2019.53 | 1570.87 | 1392.05 | 888.841 | 687.048 | 616.01 | 414.262 | 269.719 | 301.957 | 322.052 | 299.466 | 274.733 |  | 229.855 | 136.285 | 4000.64 |  | 4510.92 | 4123.14 | 4102.47 | Cu111 #2 | -54962 | -9709 |  | 136.285
Cu111 #1 | -54223 | -9839 |  | 4558.13 | 3956.17 | 3573.55 | 4456.27 | 2829.41 | 2348.53 | 2048.81 | 1541.16 | 1222.71 | 710.665 | 624.575 | 621.685 | 561.908 | 310.843 | 142.127 | 310.431 | 195.165 | 131.065 |  | 231.012 | 191.882 | 4147.44 |  | 4373.92 | 4149.25 | 4247.21 | Cu111 #1 | -54223 | -9839 |  | 191.882
Cu111 #63 |  |  |  | 1 | 0.9293127 | 0.8788526 | 1.005244 | 0.7220755 | 0.6080909 | 0.5230305 | 0.4853023 | 0.4556851 | 0.3832259 | 0.3878348 | 0.3616346 | 0.2810604 | 0.3286835 | 0.2777206 | 0.2265537 | 0.2460009 | 0.188614 | 0.1530708 | 0.02330612 | 0.03661584 | 1 |  | 1 | 0.941491 | 0.900185
Cu111 #62 |  |  |  | 1 | 0.868625 | 0.8899215 | 0.9729761 | 0.6764102 | 0.535797 | 0.5779071 | 0.5141205 | 0.4709971 | 0.3518407 | 0.3614153 | 0.3764323 | 0.2943474 | 0.3006507 | 0.2403769 | 0.2327892 | 0.2414238 | 0.2015915 | 0.1895225 | 0.06502314 | 0.03184661 | 1 |  | 1 | 1.017192 | 1.00686
Cu111 #61 |  |  |  | 1 | 0.9033719 | 0.8800494 | 0.913517 | 0.7395457 | 0.6736869 | 0.6232652 | 0.5393165 | 0.5428998 | 0.442396 | 0.4250765 | 0.4262637 | 0.3745758 | 0.3425481 | 0.2869788 | 0.2680632 | 0.241284 | 0.1912284 | 0.1911042 | 0.1050098 | 0.06851338 | 1 |  | 1 | 0.8976146 | 0.8766217
Cu111 #60 |  |  |  | 1 | 0.8817393 | 0.8192905 | 0.9248325 | 0.7362964 | 0.6207067 | 0.6263555 | 0.5788182 | 0.5805047 | 0.4334525 | 0.37781 | 0.4025415 | 0.3669153 | 0.3248254 | 0.3105839 | 0.2998586 | 0.2626608 | 0.2345318 | 0.1719683 | 0.02397627 | 0.07393985 | 1 |  | 1 | 0.9606701 | 0.9758862
Cu111 #59 |  |  |  | 1 | 0.828449 | 0.8379051 | 0.9328339 | 0.7361688 | 0.7670521 | 0.7216926 | 0.6551538 | 0.6327769 | 0.5064319 | 0.4819884 | 0.4740562 | 0.3950606 | 0.3091336 | 0.2889728 | 0.2631332 | 0.2744435 | 0.197603 | 0.2118826 | 0.04978862 | 0.07418279 | 1 |  | 1 | 0.9364394 | 0.9221709
Cu111 #58 |  |  |  | 1 | 0.935314 | 0.9028104 | 1.02006 | 0.854669 | 0.8627188 | 0.7223877 | 0.7323287 | 0.7756801 | 0.5583606 | 0.5729132 | 0.5237978 | 0.447607 | 0.3413307 | 0.3037453 | 0.2805887 | 0.2517417 | 0.2110393 | 0.1973023 | 0.0755055 | 0.06912758 | 1 |  | 1 | 0.9461077 | 0.9125779
Cu111 #57 |  |  |  | 1 | 0.9061186 | 0.8381091 | 0.9752306 | 0.8426933 | 0.8485543 | 0.8136092 | 0.7536616 | 0.804688 | 0.6544644 | 0.6669119 | 0.5874519 | 0.4456611 | 0.3738922 | 0.3126293 | 0.2751286 | 0.2403396 | 0.1824318 | 0.1923584 | 0.06814408 | 0.05012535 | 1 |  | 1 | 0.9796772 | 0.9328314
Cu111 #56 |  |  |  | 1 | 0.9272768 | 0.8211611 | 0.9652618 | 0.8224271 | 0.8824982 | 0.7597872 | 0.7804909 | 0.7572327 | 0.6741689 | 0.6967818 | 0.6157539 | 0.4589582 | 0.3733623 | 0.2949665 | 0.282978 | 0.1844981 | 0.1835243 | 0.1776995 | 0.05218308 | 0.08184983 | 1 |  | 1 | 0.9362834 | 0.8962374
Cu111 #55 |  |  |  | 1 | 0.9244124 | 0.8836743 | 0.9642194 | 0.8642597 | 0.8966145 | 0.8772085 | 0.8226844 | 0.7830712 | 0.6119168 | 0.6706037 | 0.581833 | 0.5069825 | 0.3546185 | 0.2741031 | 0.2952626 | 0.2062415 | 0.2212834 | 0.2031383 | 0.02617616 | 0.08739468 | 1 |  | 1 | 1.007941 | 0.9680737
Cu111 #54 |  |  |  | 1 | 0.9306255 | 0.8484922 | 1.021227 | 0.870376 | 0.8698948 | 0.8369566 | 0.7615483 | 0.8136332 | 0.7126266 | 0.6446429 | 0.6256445 | 0.4596987 | 0.3575599 | 0.2737538 | 0.2560254 | 0.2082759 | 0.2182279 | 0.1573507 | 0.06813209 | 0.0677369 | 1 |  | 1 | 0.937634 | 0.9511293
Cu111 #53 |  |  |  | 1 | 0.893774 | 0.9042376 | 0.9869534 | 0.8238111 | 0.9258066 | 0.8261926 | 0.8185553 | 0.8203671 | 0.7583702 | 0.6951858 | 0.6177302 | 0.567198 | 0.4688482 | 0.3272793 | 0.3166229 | 0.2984958 | 0.2270124 | 0.2182249 | 0.06851298 | 0.08703822 | 1 |  | 1 | 1.002756 | 0.9251639
Cu111 #52 |  |  |  | 1 | 0.931231 | 0.8777589 | 0.9983519 | 0.8489633 | 0.9105099 | 0.8071063 | 0.8269955 | 0.79424 | 0.6931123 | 0.7062387 | 0.6134838 | 0.5253279 | 0.4092396 | 0.3307233 | 0.2848616 | 0.2732823 | 0.2111382 | 0.2555502 | 0.08643342 | 0.08091961 | 1 |  | 1 | 0.9894677 | 0.9259018
Cu111 #51 |  |  |  | 1 | 0.9124165 | 0.8331284 | 1.006288 | 0.8494469 | 0.8814888 | 0.8262218 | 0.7697228 | 0.790023 | 0.6363072 | 0.5726594 | 0.5224236 | 0.4378505 | 0.3835338 | 0.3208803 | 0.2919503 | 0.2704276 | 0.2473062 | 0.1948685 | 0.06107983 | 0.1171395 | 1 |  | 1 | 0.9663314 | 0.9489671
Cu111 #50 |  |  |  | 1 | 0.8682029 | 0.8058582 | 0.9940615 | 0.7977805 | 0.8420003 | 0.7708786 | 0.6829344 | 0.628688 | 0.5498074 | 0.5228642 | 0.5097102 | 0.4184413 | 0.3534049 | 0.3057229 | 0.2651282 | 0.2524052 | 0.2065085 | 0.2271521 | 0.07850002 | 0.0827466 | 1 |  | 1 | 0.9550498 | 0.9211161
Cu111 #49 |  |  |  | 1 | 0.8386162 | 0.874084 | 0.9952852 | 0.7765716 | 0.7408104 | 0.6785802 | 0.5719705 | 0.5433514 | 0.4867162 | 0.4424536 | 0.4270714 | 0.3695583 | 0.312052 | 0.2147015 | 0.2939079 | 0.2279424 | 0.186796 | 0.1780459 | 0.09428628 | 0.1085357 | 1 |  | 1 | 0.9285187 | 0.8806017
Cu111 #48 |  |  |  | 1 | 0.8345212 | 0.8211666 | 0.9695279 | 0.7500881 | 0.707773 | 0.6183876 | 0.5419418 | 0.4969929 | 0.4454641 | 0.3926693 | 0.3969006 | 0.3018975 | 0.2493439 | 0.2698534 | 0.2429123 | 0.2141992 | 0.1976418 | 0.1795668 | 0.0954861 | 0.09668546 | 1 |  | 1 | 0.9494893 | 0.888044
Cu111 #47 |  |  |  | 1 | 0.8497585 | 0.862832 | 1.056639 | 0.7317957 | 0.6646821 | 0.5379235 | 0.4857109 | 0.4663711 | 0.3634825 | 0.3194959 | 0.3798623 | 0.2867122 | 0.2571481 | 0.2520745 | 0.2517812 | 0.1979819 | 0.1754764 | 0.2070682 | 0.06999834 | 0.09241098 | 1 |  | 1 | 0.9411024 | 0.9254066
Cu111 #46 |  |  |  | 1 | 0.9169931 | 0.8682447 | 0.9885392 | 0.7456791 | 0.5810611 | 0.4971726 | 0.4417346 | 0.4031456 | 0.3045931 | 0.3437761 | 0.3343661 | 0.2487269 | 0.2803722 | 0.249831 | 0.2530342 | 0.2173944 | 0.1606823 | 0.1452614 | 0.1223192 | 0.09899938 | 1 |  | 1 | 0.9694881 | 0.9364544
Cu111 #45 |  |  |  | 1 | 0.8767966 | 0.8740112 | 0.9135299 | 0.6608149 | 0.5312404 | 0.5067225 | 0.4500779 | 0.4451775 | 0.3013437 | 0.3354293 | 0.3097831 | 0.2659859 | 0.2675558 | 0.2439738 | 0.2234102 | 0.2061182 | 0.1815422 | 0.1831571 | 0.1061693 | 0.1160486 | 1 |  | 1 | 0.9516087 | 0.9306098
Cu111 #44 |  |  |  | 1 | 0.9285424 | 0.8245883 | 0.8917571 | 0.7476448 | 0.6359684 | 0.5481523 | 0.4932312 | 0.446285 | 0.3543965 | 0.3507709 | 0.3676571 | 0.2943069 | 0.2871003 | 0.2363486 | 0.24033 | 0.2402228 | 0.1869638 | 0.1916321 | 0.06870497 | 0.1042512 | 1 |  | 1 | 0.9060532 | 0.8768404
Cu111 #43 |  |  |  | 1 | 0.9040873 | 0.8835397 | 0.9733948 | 0.7963243 | 0.6652319 | 0.6662497 | 0.5729215 | 0.5494459 | 0.4490487 | 0.436554 | 0.4033102 | 0.3636504 | 0.3184716 | 0.2544966 | 0.2725762 | 0.2278172 | 0.2113206 | 0.2366248 | 0.1392906 | 0.1365434 | 1 |  | 1 | 0.9490767 | 0.9450107
Cu111 #42 |  |  |  | 1 | 0.9145262 | 0.8606895 | 0.9478403 | 0.8013019 | 0.7744932 | 0.690521 | 0.6475272 | 0.610358 | 0.4401936 | 0.4547017 | 0.4490401 | 0.3353855 | 0.3130794 | 0.2641463 | 0.2188782 | 0.2108985 | 0.1796705 | 0.1956223 | 0.122903 | 0.1250699 | 1 |  | 1 | 0.9852088 | 0.9348309
Cu111 #41 |  |  |  | 1 | 0.8753885 | 0.8740842 | 0.9635151 | 0.7935179 | 0.775882 | 0.7016334 | 0.7044651 | 0.7279004 | 0.5827936 | 0.5325985 | 0.5391498 | 0.4073709 | 0.3229745 | 0.2771236 | 0.2254096 | 0.2379536 | 0.2359971 | 0.1601305 | 0.09280414 | 0.1565797 | 1 |  | 1 | 0.9877563 | 0.9204691
Cu111 #40 |  |  |  | 1 | 0.9190587 | 0.8256235 | 1.017508 | 0.8415003 | 0.8804717 | 0.7644267 | 0.7506268 | 0.7915877 | 0.6216052 | 0.6101616 | 0.5316466 | 0.4368989 | 0.3230334 | 0.2608757 | 0.2620812 | 0.1708388 | 0.2019609 | 0.1963077 | 0.0984929 | 0.08975803 | 1 |  | 1 | 0.9595793 | 0.9436477
Cu111 #39 |  |  |  | 1 | 0.9105061 | 0.8271887 | 0.9742106 | 0.8426182 | 0.8151843 | 0.7518899 | 0.7061624 | 0.7163121 | 0.5470703 | 0.5643206 | 0.4890579 | 0.3691215 | 0.2652648 | 0.2442963 | 0.203831 | 0.1869196 | 0.1593565 | 0.1619463 | 0.1090478 | 0.08126198 | 1 |  | 1 | 0.939535 | 0.889948
Cu111 #38 |  |  |  | 1 | 0.8223256 | 0.7995305 | 0.9057379 | 0.816713 | 0.7933898 | 0.7277087 | 0.7364237 | 0.6891462 | 0.533712 | 0.4690479 | 0.540222 | 0.3560501 | 0.2996368 | 0.1903764 | 0.1524017 | 0.1920154 | 0.145143 | 0.1759202 | 0.1024982 | 0.105119 | 1 |  | 1 | 0.9400334 | 0.9253935
Cu111 #37 |  |  |  | 1 | 0.8589468 | 0.8586468 | 0.9335872 | 0.8105127 | 0.8126006 | 0.748326 | 0.7305698 | 0.7165486 | 0.5738923 | 0.5226297 | 0.5214902 | 0.3972973 | 0.3434537 | 0.2606213 | 0.2639577 | 0.2051603 | 0.1721551 | 0.1971232 | 0.1022828 | 0.0951633 | 1 |  | 1 | 0.9498827 | 0.9045868
Cu111 #36 |  |  |  | 1 | 0.862789 | 0.8061859 | 0.9604165 | 0.834992 | 0.82551 | 0.7945829 | 0.7125006 | 0.7389306 | 0.6133875 | 0.5448368 | 0.5453134 | 0.4183585 | 0.2836399 | 0.2519924 | 0.2316234 | 0.194803 | 0.1946077 | 0.2062416 | 0.08102221 | 0.07115855 | 1 |  | 1 | 0.9467886 | 0.8827471
Cu111 #35 |  |  |  | 1 | 0.9098838 | 0.9293012 | 1.044458 | 0.8025828 | 0.8191535 | 0.732414 | 0.689474 | 0.6681067 | 0.569502 | 0.4721163 | 0.4546582 | 0.3626154 | 0.2764481 | 0.2783677 | 0.2291083 | 0.2347084 | 0.1812043 | 0.2184931 | 0.111029 | 0.1228772 | 1 |  | 1 | 0.9029226 | 0.9260907
Cu111 #34 |  |  |  | 1 | 0.9469813 | 0.9304158 | 1.08635 | 0.8516879 | 0.7711427 | 0.6937218 | 0.626656 | 0.5240147 | 0.43854 | 0.4227352 | 0.3380093 | 0.3157201 | 0.2626012 | 0.2355221 | 0.2345519 | 0.2454705 | 0.1998903 | 0.2058473 | 0.08570802 | 0.1114723 | 1 |  | 1 | 0.9346249 | 0.9658523
Cu111 #33 |  |  |  | 1 | 0.8916504 | 0.8951609 | 1.021251 | 0.7756613 | 0.6321802 | 0.6023349 | 0.4957321 | 0.4590929 | 0.3293275 | 0.3020698 | 0.3327245 | 0.2786294 | 0.2478588 | 0.2335602 | 0.1911322 | 0.260328 | 0.1928282 | 0.2339376 | 0.0804574 | 0.1229217 | 1 |  | 1 | 0.9658626 | 0.8840853
Cu111 #32 |  |  |  | 1 | 0.8644369 | 0.878832 | 0.9432984 | 0.728647 | 0.6231774 | 0.5213693 | 0.476036 | 0.4271522 | 0.3223995 | 0.2706917 | 0.2986225 | 0.2218885 | 0.2452373 | 0.2410645 | 0.1805437 | 0.2092337 | 0.1570272 | 0.1648796 | 0.1104111 | 0.1221714 | 1 |  | 1 | 0.997262 | 0.9363288
Cu111 #31 |  |  |  | 1 | 0.9087283 | 0.8119775 | 1.008849 | 0.7280177 | 0.5448534 | 0.4798695 | 0.4182301 | 0.4244916 | 0.2904204 | 0.2929952 | 0.2693629 | 0.2115678 | 0.2456711 | 0.2015527 | 0.1983199 | 0.1723442 | 0.1956452 | 0 | 0.1130774 | 0.1078045 | 1 |  | 1 | 1.024831 | 0.9955501
Cu111 #30 |  |  |  | 1 | 0.9150786 | 0.851711 | 0.952565 | 0.7008625 | 0.5990967 | 0.4792293 | 0.4587269 | 0.3917891 | 0.3332082 | 0.2640263 | 0.2786608 | 0.2594692 | 0.2408934 | 0.2021097 | 0.2174001 | 0.1758974 | 0.2052443 | 0 | 0.1232442 | 0.1186902 | 1 |  | 1 | 0.9384744 | 0.8496516
Cu111 #29 |  |  |  | 1 | 0.9648698 | 0.9002729 | 1.022808 | 0.8072572 | 0.6690386 | 0.6452003 | 0.4886707 | 0.4828292 | 0.3681457 | 0.3436198 | 0.3508695 | 0.2482117 | 0.2122337 | 0.1744358 | 0.1964931 | 0.1980147 | 0.2071783 | 0 | 0.1395883 | 0.1124923 | 1 |  | 1 | 0.8863834 | 0.874717
Cu111 #28 |  |  |  | 1 | 0.8731902 | 0.8106112 | 1.008352 | 0.8517799 | 0.7636115 | 0.7364453 | 0.6327513 | 0.5523962 | 0.4267577 | 0.416812 | 0.3873332 | 0.2865568 | 0.2640953 | 0.214768 | 0.201172 | 0.1689808 | 0.1847942 | 0 | 0.1060228 | 0.11179 | 1 |  | 1 | 0.9133799 | 0.9225109
Cu111 #27 |  |  |  | 1 | 0.9249709 | 0.8762243 | 1.001781 | 0.8138565 | 0.7957977 | 0.7467918 | 0.6904086 | 0.6262559 | 0.4743786 | 0.4431314 | 0.4186403 | 0.3101121 | 0.2501291 | 0.1881817 | 0.2086347 | 0.190832 | 0.1607137 | 0 | 0.1131879 | 0.09061515 | 1 |  | 1 | 0.9653325 | 0.9004085
Cu111 #26 |  |  |  | 1 | 0.916616 | 0.9028052 | 1.005095 | 0.7838918 | 0.7528296 | 0.7192382 | 0.6705217 | 0.5901216 | 0.4682286 | 0.4649524 | 0.4065719 | 0.3391271 | 0.2365558 | 0.2042266 | 0.1888237 | 0.2071936 | 0.1362344 | 0 | 0.07730433 | 0.0965497 | 1 |  | 1 | 0.9873526 | 0.9391045
Cu111 #25 |  |  |  | 1 | 0.9004056 | 0.8465794 | 0.9761182 | 0.8201055 | 0.8382939 | 0.7488209 | 0.6371993 | 0.57262 | 0.4982406 | 0.4521666 | 0.4045364 | 0.3148361 | 0.251896 | 0.1890776 | 0.1561069 | 0.1843928 | 0.1843039 | 0 | 0.1230925 | 0.07013502 | 1 |  | 1 | 1.002184 | 0.9541796
Cu111 #24 |  |  |  | 1 | 0.9026275 | 0.8163362 | 1.036878 | 0.8644345 | 0.8542267 | 0.7286052 | 0.6460849 | 0.6531449 | 0.5037597 | 0.4662718 | 0.426489 | 0.3860284 | 0.3270239 | 0.235424 | 0.2436485 | 0.2582393 | 0.1562271 | 0 | 0.1259329 | 0.1428395 | 1 |  | 1 | 0.9129483 | 0.9062135
Cu111 #23 |  |  |  | 1 | 0.8247231 | 0.8099358 | 0.9417864 | 0.7333265 | 0.6378331 | 0.6544072 | 0.5357243 | 0.4658823 | 0.3728161 | 0.3311333 | 0.3153755 | 0.2911222 | 0.2284926 | 0.2077391 | 0.1787532 | 0.2267622 | 0.1291424 | 0 | 0.1379744 | 0.1303367 | 1 |  | 1 | 0.9501503 | 0.8841236
Cu111 #22 |  |  |  | 1 | 0.8627717 | 0.8391473 | 0.9577062 | 0.7712409 | 0.5918592 | 0.4929231 | 0.4671564 | 0.4206029 | 0.3227063 | 0.220323 | 0.2861261 | 0.2211467 | 0.1368977 | 0.1584268 | 0.1526457 | 0.1611858 | 0.1618197 | 0 | 0.06145302 | 0.1056959 | 1 |  | 1 | 0.9173057 | 0.8718666
Cu111 #21 |  |  |  | 1 | 0.8439128 | 0.8738978 | 1.05709 | 0.7380775 | 0.6220584 | 0.4636224 | 0.4216219 | 0.3753822 | 0.3013379 | 0.2435975 | 0.2398449 | 0.1684089 | 0.1705615 | 0.206882 | 0.1920706 | 0.1515622 | 0.150013 | 0 | 0.1085531 | 0.1171151 | 1 |  | 1 | 0.8977819 | 0.8644829
Cu111 #20 |  |  |  | 1 | 0.9313547 | 0.8643938 | 0.9724709 | 0.7323662 | 0.5392366 | 0.4668319 | 0.3809271 | 0.3862393 | 0.2318475 | 0.2681134 | 0.2417423 | 0.1736525 | 0.2003224 | 0.1763162 | 0.1568684 | 0.1842498 | 0.1182006 | 0 | 0.1101991 | 0.100962 | 1 |  | 1 | 1.021907 | 0.9500868
Cu111 #19 |  |  |  | 1 | 0.9377334 | 0.8874126 | 0.9917961 | 0.7353321 | 0.5886938 | 0.4696842 | 0.4454609 | 0.3491277 | 0.2676125 | 0.2757916 | 0.229628 | 0.2255495 | 0.1895036 | 0.1464341 | 0.1310204 | 0.185233 | 0.1428981 | 0 | 0.1103218 | 0.08497758 | 1 |  | 1 | 0.9634057 | 0.9565326
Cu111 #18 |  |  |  | 1 | 0.830149 | 0.8459535 | 0.9067389 | 0.7922173 | 0.5864549 | 0.580463 | 0.4523394 | 0.4114097 | 0.3309843 | 0.281586 | 0.2927323 | 0.1954718 | 0.1386402 | 0.1276595 | 0.134198 | 0.1275201 | 0.1216957 | 0 | 0.1031234 | 0.09437577 | 1 |  | 1 | 0.9071536 | 0.9322684
Cu111 #17 |  |  |  | 1 | 0.9302233 | 0.882112 | 0.9787467 | 0.8230107 | 0.7758214 | 0.6750778 | 0.6129027 | 0.545249 | 0.4083705 | 0.3545814 | 0.3348307 | 0.2366646 | 0.1940342 | 0.1635506 | 0.09292193 | 0.1698448 | 0.1224023 | 0 | 0.08785573 | 0.07291196 | 1 |  | 1 | 0.9655546 | 0.9312651
Cu111 #16 |  |  |  | 1 | 0.8730834 | 0.8814923 | 1.031848 | 0.8709942 | 0.7290865 | 0.6895915 | 0.5767856 | 0.5057029 | 0.4191958 | 0.3227722 | 0.3240402 | 0.2399643 | 0.1816855 | 0.1334978 | 0.1184628 | 0.1058988 | 0.1138181 | 0 | 0.09535215 | 0.05059971 | 1 |  | 1 | 0.9458227 | 0.9401932
Cu111 #15 |  |  |  | 1 | 0.9096395 | 0.8298531 | 0.9353114 | 0.8113259 | 0.72926 | 0.6830941 | 0.5537016 | 0.4839562 | 0.423014 | 0.3530439 | 0.2874523 | 0.2635512 | 0.174419 | 0.1933118 | 0.140239 | 0.1169306 | 0.121639 | 0 | 0.05828688 | 0.08501245 | 1 |  | 1 | 0.9817105 | 0.9788223
Cu111 #14 |  |  |  | 1 | 0.8769629 | 0.9334955 | 1.007405 | 0.8150421 | 0.7526089 | 0.7422034 | 0.5612635 | 0.495225 | 0.4309602 | 0.3629416 | 0.2711096 | 0.2414626 | 0.2143326 | 0.1748079 | 0.175308 | 0.1185806 | 0.165962 | 0 | 0.0981322 | 0.1135821 | 1 |  | 1 | 0.9284439 | 0.9592719
Cu111 #13 |  |  |  | 1 | 0.942957 | 0.8544765 | 0.9951016 | 0.6938147 | 0.5966052 | 0.5012678 | 0.4053374 | 0.341876 | 0.2678113 | 0.2564082 | 0.2489242 | 0.1511794 | 0.1563829 | 0.1349226 | 0.1390222 | 0.1276933 | 0.1317011 | 0 | 0.08956905 | 0.1197557 | 1 |  | 1 | 0.9771991 | 0.9325476
Cu111 #12 |  |  |  | 1 | 0.9373625 | 0.8891193 | 1.027826 | 0.7000861 | 0.5905469 | 0.5240185 | 0.4249027 | 0.3536004 | 0.2445997 | 0.2352916 | 0.1910073 | 0.1816262 | 0.1373969 | 0.1210351 | 0.1321869 | 0.1139437 | 0.09606254 | 0 | 0.1106286 | 0.07263593 | 1 |  | 1 | 1.021152 | 0.9013219
Cu111 #11 |  |  |  | 1 | 0.9081913 | 0.8588882 | 0.9328592 | 0.7025679 | 0.5284668 | 0.442697 | 0.3955761 | 0.3451045 | 0.2287696 | 0.2043249 | 0.245648 | 0.1458341 | 0.1275801 | 0.1328551 | 0.1268059 | 0.1024406 | 0.09571827 | 0 | 0.08155956 | 0.06747214 | 1 |  | 1 | 0.9357586 | 0.893672
Cu111 #10 |  |  |  | 1 | 0.8480446 | 0.8160499 | 0.9712285 | 0.7986482 | 0.5798925 | 0.5334866 | 0.3907153 | 0.3161208 | 0.2268912 | 0.2381746 | 0.2312561 | 0.1291761 | 0.1302935 | 0.1473175 | 0.1121905 | 0.1208474 | 0.147883 | 0 | 0.1135516 | 0.06033349 | 1 |  | 1 | 0.8718546 | 0.9037057
Cu111 #9 |  |  |  | 1 | 0.8615247 | 0.8880192 | 0.9978824 | 0.8355278 | 0.6720439 | 0.6082444 | 0.4733544 | 0.4405049 | 0.3149054 | 0.2508128 | 0.2214274 | 0.1657425 | 0.159997 | 0.1122655 | 0.1291951 | 0.07024418 | 0.08572873 | 0 | 0.0928087 | 0.06436499 | 1 |  | 1 | 0.9664481 | 0.8814127
Cu111 #8 |  |  |  | 1 | 0.872314 | 0.8533487 | 1.039415 | 0.753246 | 0.6689273 | 0.5913484 | 0.5141629 | 0.3624752 | 0.2713654 | 0.2579484 | 0.1885303 | 0.188412 | 0.1064301 | 0.08321189 | 0.07733238 | 0.1111479 | 0.1089809 | 0 | 0.08741572 | 0.0800842 | 1 |  | 1 | 0.9131741 | 0.9588526
Cu111 #7 |  |  |  | 1 | 0.8799389 | 0.8881397 | 1.048778 | 0.8116572 | 0.6483546 | 0.6274067 | 0.4984318 | 0.3635397 | 0.2785721 | 0.2224695 | 0.219003 | 0.1665928 | 0.158503 | 0.09847585 | 0.1114382 | 0.0900348 | 0.08560106 | 0 | 0.05170137 | 0.07117049 | 1 |  | 1 | 0.9265142 | 0.8806566
Cu111 #6 |  |  |  | 1 | 0.8878255 | 0.8791825 | 1.079112 | 0.8200479 | 0.5926007 | 0.529445 | 0.4730113 | 0.3833284 | 0.2311581 | 0.1988852 | 0.1883928 | 0.1393684 | 0.1560272 | 0.1060888 | 0.09982874 | 0.04600493 | 0.08231631 | 0 | 0.06426127 | 0.06641401 | 1 |  | 1 | 0.8646994 | 0.854919
Cu111 #5 |  |  |  | 1 | 0.8706042 | 0.8113179 | 0.9551857 | 0.7071535 | 0.5861712 | 0.5387673 | 0.4078523 | 0.3904012 | 0.2335716 | 0.2004159 | 0.1877938 | 0.1944508 | 0.134456 | 0.09330883 | 0.09766021 | 0.0852504 | 0.08252774 | 0 | 0.07042314 | 0.05040883 | 1 |  | 1 | 0.9394063 | 0.947309
Cu111 #4 |  |  |  | 1 | 0.8863352 | 0.8496366 | 0.9744238 | 0.7541589 | 0.5205622 | 0.5017056 | 0.3738476 | 0.2958099 | 0.2226116 | 0.2259036 | 0.1734935 | 0.1517471 | 0.1299559 | 0.05519692 | 0.09576556 | 0.05804882 | 0.07450814 | 0 | 0.07614429 | 0.04629575 | 1 |  | 1 | 1.029355 | 0.9866102
Cu111 #3 |  |  |  | 1 | 0.8135116 | 0.7871327 | 0.9042611 | 0.6906992 | 0.485888 | 0.4444724 | 0.3430926 | 0.2730229 | 0.1725553 | 0.1356531 | 0.1397485 | 0.1457713 | 0.06342275 | 0.06235199 | 0.04683415 | 0.08855211 | 0.03182514 | 0 | 0.06290318 | 0.06624301 | 1 |  | 1 | 0.924257 | 0.8981339
Cu111 #2 |  |  |  | 1 | 0.8867234 | 0.865346 | 1.003277 | 0.7166166 | 0.5735328 | 0.4876584 | 0.3793199 | 0.33614 | 0.2146295 | 0.1659023 | 0.1487487 | 0.1000324 | 0.06512938 | 0.07291393 | 0.07776629 | 0.07231243 | 0.06634012 | 0 | 0.05550337 | 0.03290891 | 1 |  | 1 | 0.9140353 | 0.9094531
Cu111 #1 |  |  |  | 1 | 0.8679371 | 0.7839948 | 0.9776531 | 0.6207392 | 0.5152398 | 0.4494848 | 0.3381123 | 0.2682482 | 0.1559115 | 0.1370244 | 0.1363904 | 0.123276 | 0.06819529 | 0.03118099 | 0.0681049 | 0.0428169 | 0.02875412 | 0 | 0.05068131 | 0.04209665 | 1 |  | 1 | 0.9486342 | 0.9710306
|  |  | max | 1 | 0.9648698 | 0.9334955 | 1.08635 | 0.8709942 | 0.9258066 | 0.8772085 | 0.8269955 | 0.8203671 | 0.7583702 | 0.7062387 | 0.6256445 | 0.567198 | 0.4688482 | 0.3307233 | 0.3166229 | 0.2984958 | 0.2473062 | 0.2555502 | 0.1395883 | 0.1565797 | 1 |  | 1 | 1.029355 | 1.00686
|  |  | min | 1 | 0.8135116 | 0.7839948 | 0.8917571 | 0.6207392 | 0.485888 | 0.442697 | 0.3381123 | 0.2682482 | 0.1559115 | 0.1356531 | 0.1363904 | 0.1000324 | 0.06342275 | 0.03118099 | 0.04683415 | 0.0428169 | 0.02875412 | 0 | 0.02330612 | 0.03184661 | 1 |  | 1 | 0.8646994 | 0.8496516
|  |  | ave | 1 | 0.8913808 | 0.8572101 | 0.9836231 | 0.779233 | 0.7000772 | 0.63614 | 0.5654538 | 0.5281429 | 0.4155442 | 0.3882073 | 0.3679897 | 0.2953329 | 0.2480645 | 0.2088443 | 0.1969466 | 0.1835639 | 0.1609235 | 0.09807935 | 0.0880085 | 0.08909324 | 1 |  | 1 | 0.9511438 | 0.922088
|  |  | std | 0 | 0.03571041 | 0.03553096 | 0.04401096 | 0.05891447 | 0.121837 | 0.1207665 | 0.1364437 | 0.1586915 | 0.1485042 | 0.1497286 | 0.1355554 | 0.1120014 | 0.09121597 | 0.07570825 | 0.06952028 | 0.06403105 | 0.05056027 | 0.09899159 | 0.02750178 | 0.02798155 | 0 |  | 0 | 0.03746734 | 0.03551536
|  |  | >before |  |  |  |  | 0 | 13 | 4 | 5 | 14 | 0 | 16 | 18 | 2 | 11 | 8 | 21 | 21 | 16 | 17 | 6 | 31
[8 empty] | 0 | 0 | 0 | 0 | 0 | 0 | 1 | 0 | 0 | 1 | 0 | 0 | 1 | 0 | 0 | 0 | 1
[8 empty] | 0 | 0 | 1 | 0 | 0 | 0 | 1 | 1 | 0 | 1 | 0 | 0 | 1 | 0 | 0 | 0 | 0
[8 empty] | 0 | 0 | 0 | 0 | 1 | 0 | 0 | 1 | 0 | 0 | 0 | 0 | 0 | 0 | 0 | 0 | 0
[8 empty] | 0 | 0 | 1 | 0 | 1 | 0 | 0 | 1 | 0 | 0 | 0 | 0 | 0 | 0 | 0 | 0 | 1
[8 empty] | 0 | 1 | 0 | 0 | 0 | 0 | 0 | 0 | 0 | 0 | 0 | 0 | 1 | 0 | 1 | 0 | 1
[8 empty] | 0 | 1 | 0 | 1 | 1 | 0 | 1 | 0 | 0 | 0 | 0 | 0 | 0 | 0 | 0 | 0 | 0
[8 empty] | 0 | 1 | 0 | 0 | 1 | 0 | 1 | 0 | 0 | 0 | 0 | 0 | 0 | 0 | 1 | 0 | 0
[8 empty] | 0 | 1 | 0 | 1 | 0 | 0 | 1 | 0 | 0 | 0 | 0 | 0 | 0 | 0 | 0 | 0 | 1
[8 empty] | 0 | 1 | 0 | 0 | 0 | 0 | 1 | 0 | 0 | 0 | 0 | 1 | 0 | 1 | 0 | 0 | 1
[8 empty] | 0 | 0 | 0 | 0 | 1 | 0 | 0 | 0 | 0 | 0 | 0 | 0 | 0 | 1 | 0 | 0 | 0
[8 empty] | 0 | 1 | 0 | 0 | 1 | 0 | 0 | 0 | 0 | 0 | 0 | 0 | 0 | 0 | 0 | 0 | 1
[8 empty] | 0 | 1 | 0 | 1 | 0 | 0 | 1 | 0 | 0 | 0 | 0 | 0 | 0 | 0 | 1 | 0 | 0
[8 empty] | 0 | 1 | 0 | 0 | 1 | 0 | 0 | 0 | 0 | 0 | 0 | 0 | 0 | 0 | 0 | 0 | 1
[8 empty] | 0 | 1 | 0 | 0 | 0 | 0 | 0 | 0 | 0 | 0 | 0 | 0 | 0 | 0 | 1 | 0 | 1
[8 empty] | 0 | 0 | 0 | 0 | 0 | 0 | 0 | 0 | 0 | 0 | 0 | 1 | 0 | 0 | 0 | 0 | 1
[8 empty] | 0 | 0 | 0 | 0 | 0 | 0 | 0 | 1 | 0 | 0 | 1 | 0 | 0 | 0 | 0 | 0 | 1
[8 empty] | 0 | 0 | 0 | 0 | 0 | 0 | 0 | 1 | 0 | 0 | 0 | 0 | 0 | 0 | 1 | 0 | 1
[8 empty] | 0 | 0 | 0 | 0 | 0 | 0 | 1 | 0 | 0 | 1 | 0 | 1 | 0 | 0 | 0 | 0 | 0
[8 empty] | 0 | 0 | 0 | 0 | 0 | 0 | 1 | 0 | 0 | 1 | 0 | 0 | 0 | 0 | 1 | 0 | 1
[8 empty] | 0 | 0 | 0 | 0 | 0 | 0 | 0 | 1 | 0 | 0 | 0 | 1 | 0 | 0 | 1 | 0 | 1
[8 empty] | 0 | 0 | 1 | 0 | 0 | 0 | 0 | 0 | 0 | 0 | 0 | 1 | 0 | 0 | 1 | 0 | 0
[8 empty] | 0 | 0 | 0 | 0 | 0 | 0 | 1 | 0 | 0 | 0 | 0 | 0 | 0 | 0 | 1 | 0 | 1
[8 empty] | 0 | 0 | 0 | 1 | 1 | 0 | 0 | 1 | 0 | 0 | 0 | 0 | 1 | 0 | 0 | 0 | 1
[8 empty] | 0 | 1 | 0 | 0 | 1 | 0 | 0 | 0 | 0 | 0 | 0 | 1 | 0 | 1 | 0 | 0 | 0
[8 empty] | 0 | 0 | 0 | 0 | 1 | 0 | 1 | 0 | 0 | 0 | 0 | 0 | 0 | 0 | 1 | 0 | 0
[8 empty] | 0 | 0 | 0 | 1 | 0 | 0 | 0 | 1 | 0 | 0 | 0 | 0 | 1 | 0 | 1 | 0 | 1
[8 empty] | 0 | 1 | 0 | 0 | 0 | 0 | 0 | 0 | 0 | 0 | 0 | 1 | 0 | 0 | 1 | 0 | 0
[8 empty] | 0 | 0 | 0 | 0 | 1 | 0 | 0 | 1 | 0 | 0 | 0 | 0 | 0 | 0 | 1 | 0 | 0
[8 empty] | 0 | 1 | 0 | 0 | 0 | 0 | 0 | 0 | 0 | 0 | 1 | 0 | 1 | 0 | 1 | 0 | 1
[8 empty] | 0 | 0 | 0 | 0 | 0 | 0 | 0 | 0 | 0 | 0 | 0 | 0 | 1 | 0 | 1 | 0 | 1
[8 empty] | 0 | 0 | 0 | 0 | 0 | 0 | 0 | 1 | 0 | 0 | 0 | 0 | 1 | 0 | 1 | 0 | 1
[8 empty] | 0 | 0 | 0 | 0 | 0 | 0 | 0 | 1 | 0 | 1 | 0 | 0 | 1 | 0 | 1 | 0 | 1
[8 empty] | 0 | 0 | 0 | 0 | 1 | 0 | 1 | 0 | 0 | 1 | 0 | 0 | 0 | 1 | 0 | 0 | 0
[8 empty] | 0 | 0 | 0 | 0 | 0 | 0 | 0 | 1 | 0 | 0 | 0 | 1 | 0 | 1 | 0 | 0 | 0
[8 empty] | 0 | 0 | 0 | 0 | 0 | 0 | 0 | 1 | 0 | 0 | 0 | 1 | 1 | 1 | 0 | 0 | 0
[8 empty] | 0 | 0 | 0 | 0 | 0 | 0 | 0 | 0 | 0 | 0 | 0 | 0 | 0 | 1 | 0 | 0 | 1
[8 empty] | 0 | 0 | 0 | 0 | 0 | 0 | 0 | 0 | 0 | 0 | 0 | 1 | 0 | 0 | 0 | 0 | 0
[8 empty] | 0 | 0 | 0 | 0 | 0 | 0 | 0 | 0 | 0 | 0 | 0 | 0 | 1 | 0 | 0 | 0 | 1
[8 empty] | 0 | 1 | 0 | 0 | 0 | 0 | 0 | 0 | 0 | 0 | 0 | 0 | 1 | 0 | 0 | 0 | 0
[8 empty] | 0 | 0 | 0 | 0 | 1 | 0 | 0 | 0 | 0 | 0 | 0 | 1 | 1 | 0 | 0 | 0 | 1
[8 empty] | 0 | 0 | 1 | 0 | 0 | 0 | 0 | 0 | 0 | 0 | 0 | 0 | 1 | 0 | 0 | 1 | 0
[8 empty] | 0 | 0 | 0 | 0 | 0 | 0 | 0 | 1 | 0 | 0 | 1 | 0 | 1 | 1 | 0 | 0 | 1
[8 empty] | 0 | 0 | 0 | 0 | 0 | 0 | 0 | 0 | 0 | 1 | 1 | 0 | 0 | 0 | 0 | 0 | 1
[8 empty] | 0 | 0 | 0 | 0 | 1 | 0 | 1 | 0 | 0 | 1 | 0 | 0 | 1 | 0 | 0 | 0 | 0
[8 empty] | 0 | 0 | 0 | 0 | 0 | 0 | 1 | 0 | 0 | 0 | 0 | 0 | 1 | 0 | 0 | 0 | 0
[8 empty] | 0 | 0 | 0 | 0 | 0 | 0 | 0 | 1 | 0 | 0 | 0 | 1 | 0 | 0 | 0 | 0 | 0
[8 empty] | 0 | 0 | 0 | 0 | 0 | 0 | 0 | 0 | 0 | 0 | 0 | 0 | 1 | 0 | 0 | 0 | 0
[8 empty] | 0 | 0 | 0 | 0 | 0 | 0 | 0 | 1 | 0 | 0 | 0 | 0 | 0 | 1 | 0 | 0 | 0
[8 empty] | 0 | 0 | 0 | 0 | 0 | 0 | 0 | 0 | 0 | 0 | 1 | 0 | 0 | 1 | 0 | 0 | 1
[8 empty] | 0 | 0 | 0 | 0 | 0 | 0 | 0 | 0 | 0 | 0 | 0 | 1 | 0 | 1 | 0 | 0 | 1
[8 empty] | 0 | 0 | 0 | 0 | 0 | 0 | 0 | 0 | 0 | 1 | 0 | 1 | 0 | 1 | 0 | 0 | 1
[8 empty] | 0 | 0 | 0 | 0 | 0 | 0 | 0 | 0 | 0 | 0 | 0 | 1 | 0 | 0 | 0 | 1 | 0
[8 empty] | 0 | 0 | 0 | 0 | 0 | 0 | 0 | 1 | 0 | 0 | 1 | 0 | 0 | 0 | 0 | 0 | 0
[8 empty] | 0 | 0 | 0 | 0 | 0 | 0 | 1 | 0 | 0 | 1 | 1 | 0 | 1 | 1 | 0 | 0 | 0
[8 empty] | 0 | 0 | 0 | 0 | 0 | 0 | 0 | 0 | 0 | 0 | 0 | 1 | 0 | 1 | 0 | 1 | 0
[8 empty] | 0 | 0 | 0 | 0 | 0 | 0 | 0 | 0 | 0 | 0 | 0 | 0 | 1 | 0 | 0 | 0 | 0
[8 empty] | 0 | 0 | 0 | 0 | 0 | 0 | 0 | 0 | 0 | 0 | 0 | 1 | 0 | 0 | 0 | 0 | 1
[8 empty] | 0 | 0 | 0 | 0 | 0 | 0 | 0 | 0 | 0 | 1 | 0 | 0 | 0 | 1 | 0 | 0 | 1
[8 empty] | 0 | 0 | 0 | 0 | 0 | 0 | 0 | 0 | 1 | 0 | 0 | 1 | 0 | 0 | 0 | 0 | 0
[8 empty] | 0 | 0 | 0 | 0 | 0 | 0 | 1 | 0 | 0 | 0 | 0 | 1 | 0 | 1 | 0 | 1 | 0
[8 empty] | 0 | 0 | 0 | 0 | 0 | 0 | 0 | 1 | 1 | 0 | 0 | 0 | 1 | 0 | 0 | 1 | 1
[8 empty] | 0 | 0 | 0 | 0 | 0 | 0 | 0 | 0 | 0 | 0 | 1 | 1 | 0 | 0 | 0 | 0 | 0
[8 empty] | 0 | 0 | 0 | 0 | 0 | 0 | 0 | 0 | 0 | 0 | 0 | 1 | 0 | 0 | 0 | 1 | 0