## Sheet1
Position (Pos) | X (µm) | Y (µm) | 800L | 800L anneal | 800L anneal | 500L | 150L | 100L | 90L | 70L | 50L | 30L | 30L | 20L | 10L | 5L | 3L | 2L | 1L | 1L | 0.6L | clean | clean
Cu111 #63 | -52684 | -14067 | 5051.12 | 4694.07 | 4439.19 | 5077.61 | 3647.29 | 3071.54 | 2641.89 | 2451.32 | 2301.72 | 1935.72 | 1959 | 1826.66 | 1419.67 | 1660.22 | 1402.8 | 1144.35 | 1242.58 | 952.712 | 773.179 | 117.722 | 184.951
Cu111 #62 | -53249 | -14232 | 5052.94 | 4389.11 | 4496.72 | 4916.39 | 3417.86 | 2707.35 | 2920.13 | 2597.82 | 2379.92 | 1777.83 | 1826.21 | 1902.09 | 1487.32 | 1519.17 | 1214.61 | 1176.27 | 1219.9 | 1018.63 | 957.646 | 328.558 | 160.919
Cu111 #61 | -53831 | -14322 | 5062.5 | 4573.32 | 4455.25 | 4624.68 | 3743.95 | 3410.54 | 3155.28 | 2730.29 | 2748.43 | 2239.63 | 2151.95 | 2157.96 | 1896.29 | 1734.15 | 1452.83 | 1357.07 | 1221.5 | 968.094 | 967.465 | 531.612 | 346.849
Cu111 #60 | -54419 | -14335 | 5312.67 | 4684.39 | 4352.62 | 4913.33 | 3911.7 | 3297.61 | 3327.62 | 3075.07 | 3084.03 | 2302.79 | 2007.18 | 2138.57 | 1949.3 | 1725.69 | 1650.03 | 1593.05 | 1395.43 | 1245.99 | 913.611 | 127.378 | 392.818
Cu111 #59 | -55004 | -14271 | 5085.6 | 4213.16 | 4261.25 | 4744.02 | 3743.86 | 3900.92 | 3670.24 | 3331.85 | 3218.05 | 2575.51 | 2451.2 | 2410.86 | 2009.12 | 1572.13 | 1469.6 | 1338.19 | 1395.71 | 1004.93 | 1077.55 | 253.205 | 377.264
Cu111 #58 | -55576 | -14131 | 4764.09 | 4455.92 | 4301.07 | 4859.66 | 4071.72 | 4110.07 | 3441.52 | 3488.88 | 3695.41 | 2660.08 | 2729.41 | 2495.42 | 2132.44 | 1626.13 | 1447.07 | 1336.75 | 1199.32 | 1005.41 | 939.966 | 359.715 | 329.33
Cu111 #57 | -56125 | -13917 | 4934.31 | 4471.07 | 4135.49 | 4812.09 | 4158.11 | 4187.03 | 4014.6 | 3718.8 | 3970.58 | 3229.33 | 3290.75 | 2898.67 | 2199.03 | 1844.9 | 1542.61 | 1357.57 | 1185.91 | 900.175 | 949.156 | 336.244 | 247.334
Cu111 #56 | -56641 | -13634 | 4897.2 | 4541.06 | 4021.39 | 4727.08 | 4027.59 | 4321.77 | 3720.83 | 3822.22 | 3708.32 | 3301.54 | 3412.28 | 3015.47 | 2247.61 | 1828.43 | 1444.51 | 1385.8 | 903.524 | 898.755 | 870.23 | 255.551 | 400.835
Cu111 #55 | -57116 | -13286 | 4693.89 | 4339.09 | 4147.87 | 4525.94 | 4056.74 | 4208.61 | 4117.52 | 3861.59 | 3675.65 | 2872.27 | 3147.74 | 2731.06 | 2379.72 | 1664.54 | 1286.61 | 1385.93 | 968.075 | 1038.68 | 953.509 | 122.868 | 410.221
Cu111 #54 | -57541 | -12879 | 4716.72 | 4389.5 | 4002.1 | 4816.84 | 4105.32 | 4103.05 | 3947.69 | 3592.01 | 3837.68 | 3361.26 | 3040.6 | 2950.99 | 2168.27 | 1686.51 | 1291.22 | 1207.6 | 982.379 | 1029.32 | 742.179 | 321.36 | 319.496
Cu111 #53 | -57909 | -12420 | 4564.42 | 4079.56 | 4127.32 | 4504.87 | 3760.22 | 4225.77 | 3771.09 | 3736.23 | 3744.5 | 3461.52 | 3173.12 | 2819.58 | 2588.93 | 2140.02 | 1493.84 | 1445.2 | 1362.46 | 1036.18 | 996.07 | 312.722 | 397.279
Cu111 #52 | -58215 | -11917 | 4459.71 | 4153.02 | 3914.55 | 4452.36 | 3786.13 | 4060.61 | 3599.46 | 3688.16 | 3542.08 | 3091.08 | 3149.62 | 2735.96 | 2342.81 | 1825.09 | 1474.93 | 1270.4 | 1218.76 | 941.615 | 1139.68 | 385.468 | 360.878
Cu111 #51 | -58452 | -11378 | 4334.95 | 3955.28 | 3611.57 | 4362.21 | 3682.31 | 3821.21 | 3581.63 | 3336.71 | 3424.71 | 2758.36 | 2482.45 | 2264.68 | 1898.06 | 1662.6 | 1391 | 1265.59 | 1172.29 | 1072.06 | 844.745 | 264.778 | 507.794
Cu111 #50 | -58616 | -10813 | 4361.4 | 3786.58 | 3514.67 | 4335.5 | 3479.44 | 3672.3 | 3362.11 | 2978.55 | 2741.96 | 2397.93 | 2280.42 | 2223.05 | 1824.99 | 1541.34 | 1333.38 | 1156.33 | 1100.84 | 900.666 | 990.701 | 342.37 | 360.891
Cu111 #49 | -58706 | -10231 | 4362.83 | 3658.74 | 3813.48 | 4342.26 | 3388.05 | 3232.03 | 2960.53 | 2495.41 | 2370.55 | 2123.46 | 1930.35 | 1863.24 | 1612.32 | 1361.43 | 936.706 | 1282.27 | 994.474 | 814.959 | 776.784 | 411.355 | 473.523
Cu111 #48 | -58719 | -9643 | 4313.12 | 3599.39 | 3541.79 | 4181.69 | 3235.22 | 3052.71 | 2667.18 | 2337.46 | 2143.59 | 1921.34 | 1693.63 | 1711.88 | 1302.12 | 1075.45 | 1163.91 | 1047.71 | 923.867 | 852.453 | 774.493 | 411.843 | 417.016
Cu111 #47 | -58655 | -9057 | 4158.77 | 3533.95 | 3588.32 | 4394.32 | 3043.37 | 2764.26 | 2237.1 | 2019.96 | 1939.53 | 1511.64 | 1328.71 | 1579.76 | 1192.37 | 1069.42 | 1048.32 | 1047.1 | 823.361 | 729.766 | 861.149 | 291.107 | 384.316
Cu111 #46 | -52941 | -13363 | 4764.06 | 4368.61 | 4136.37 | 4709.46 | 3552.46 | 2768.21 | 2368.56 | 2104.45 | 1920.61 | 1451.1 | 1637.77 | 1592.94 | 1184.95 | 1335.71 | 1190.21 | 1205.47 | 1035.68 | 765.5 | 692.034 | 582.736 | 471.639
Cu111 #45 | -53480 | -13515 | 4936.39 | 4328.21 | 4314.46 | 4509.54 | 3262.04 | 2622.41 | 2501.38 | 2221.76 | 2197.57 | 1487.55 | 1655.81 | 1529.21 | 1313.01 | 1320.76 | 1204.35 | 1102.84 | 1017.48 | 896.163 | 904.135 | 524.093 | 572.861
Cu111 #44 | -54036 | -13584 | 4945.45 | 4592.06 | 4077.96 | 4410.14 | 3697.44 | 3145.15 | 2710.86 | 2439.25 | 2207.08 | 1752.65 | 1734.72 | 1818.23 | 1455.48 | 1419.84 | 1168.85 | 1188.54 | 1188.01 | 924.62 | 947.707 | 339.777 | 515.569
Cu111 #43 | -54596 | -13570 | 4716.37 | 4264.01 | 4167.1 | 4590.89 | 3755.76 | 3137.48 | 3142.28 | 2702.11 | 2591.39 | 2117.88 | 2058.95 | 1902.16 | 1715.11 | 1502.03 | 1200.3 | 1285.57 | 1074.47 | 996.666 | 1116.01 | 656.946 | 643.989
Cu111 #42 | -55148 | -13473 | 4788.37 | 4379.09 | 4121.3 | 4538.61 | 3836.93 | 3708.56 | 3306.47 | 3100.6 | 2922.62 | 2107.81 | 2177.28 | 2150.17 | 1605.95 | 1499.14 | 1264.83 | 1048.07 | 1009.86 | 860.329 | 936.712 | 588.505 | 598.881
Cu111 #41 | -55680 | -13294 | 4707.43 | 4120.83 | 4114.69 | 4535.68 | 3735.43 | 3652.41 | 3302.89 | 3316.22 | 3426.54 | 2743.46 | 2507.17 | 2538.01 | 1917.67 | 1520.38 | 1304.54 | 1061.1 | 1120.15 | 1110.94 | 753.803 | 436.869 | 737.088
Cu111 #40 | -56178 | -13039 | 4579 | 4208.37 | 3780.53 | 4659.17 | 3853.23 | 4031.68 | 3500.31 | 3437.12 | 3624.68 | 2846.33 | 2793.93 | 2434.41 | 2000.56 | 1479.17 | 1194.55 | 1200.07 | 782.271 | 924.779 | 898.893 | 450.999 | 411.002
Cu111 #39 | -56634 | -12712 | 4706.58 | 4285.37 | 3893.23 | 4585.2 | 3965.85 | 3836.73 | 3538.83 | 3323.61 | 3371.38 | 2574.83 | 2656.02 | 2301.79 | 1737.3 | 1248.49 | 1149.8 | 959.347 | 879.752 | 750.024 | 762.213 | 513.242 | 382.466
Cu111 #38 | -57035 | -12320 | 4847.97 | 3986.61 | 3876.1 | 4390.99 | 3959.4 | 3846.33 | 3527.91 | 3570.16 | 3340.96 | 2587.42 | 2273.93 | 2618.98 | 1726.12 | 1452.63 | 922.939 | 738.839 | 930.885 | 703.649 | 852.856 | 496.908 | 509.614
Cu111 #37 | -57373 | -11873 | 4765.65 | 4093.44 | 4092.01 | 4449.15 | 3862.62 | 3872.57 | 3566.26 | 3481.64 | 3414.82 | 2734.97 | 2490.67 | 2485.24 | 1893.38 | 1636.78 | 1242.03 | 1257.93 | 977.722 | 820.431 | 939.42 | 487.444 | 453.515
Cu111 #36 | -57641 | -11381 | 4469.54 | 3856.27 | 3603.28 | 4292.62 | 3732.03 | 3689.65 | 3551.42 | 3184.55 | 3302.68 | 2741.56 | 2435.17 | 2437.3 | 1869.87 | 1267.74 | 1126.29 | 1035.25 | 870.68 | 869.807 | 921.805 | 362.132 | 318.046
Cu111 #35 | -57833 | -10855 | 4282.25 | 3896.35 | 3979.5 | 4472.63 | 3436.86 | 3507.82 | 3136.38 | 2952.5 | 2861 | 2438.75 | 2021.72 | 1946.96 | 1552.81 | 1183.82 | 1192.04 | 981.099 | 1005.08 | 775.962 | 935.642 | 475.454 | 526.191
Cu111 #34 | -57944 | -10305 | 4193.05 | 3970.74 | 3901.28 | 4555.12 | 3571.17 | 3233.44 | 2908.81 | 2627.6 | 2197.22 | 1838.82 | 1772.55 | 1417.29 | 1323.83 | 1101.1 | 987.556 | 983.488 | 1029.27 | 838.15 | 863.128 | 359.378 | 467.409
Cu111 #33 | -57972 | -9745 | 4139.01 | 3690.55 | 3705.08 | 4226.97 | 3210.47 | 2616.6 | 2493.07 | 2051.84 | 1900.19 | 1363.09 | 1250.27 | 1377.15 | 1153.25 | 1025.89 | 966.708 | 791.098 | 1077.5 | 798.118 | 968.27 | 333.014 | 508.774
Cu111 #32 | -57916 | -9188 | 4143.09 | 3581.44 | 3641.08 | 3908.17 | 3018.85 | 2581.88 | 2160.08 | 1972.26 | 1769.73 | 1335.73 | 1121.5 | 1237.22 | 919.304 | 1016.04 | 998.752 | 748.009 | 866.874 | 650.578 | 683.111 | 457.443 | 506.167
Cu111 #31 | -53197 | -12658 | 4703.32 | 4274.04 | 3818.99 | 4744.94 | 3424.1 | 2562.62 | 2256.98 | 1967.07 | 1996.52 | 1365.94 | 1378.05 | 1266.9 | 995.071 | 1155.47 | 947.967 | 932.762 | 810.59 | 920.182 |  | 531.839 | 507.039
Cu111 #30 | -53806 | -12810 | 4660.9 | 4265.09 | 3969.74 | 4439.81 | 3266.65 | 2792.33 | 2233.64 | 2138.08 | 1826.09 | 1553.05 | 1230.6 | 1298.81 | 1209.36 | 1122.78 | 942.013 | 1013.28 | 819.84 | 956.623 |  | 574.429 | 553.203
Cu111 #29 | -54432 | -12832 | 4551.92 | 4392.01 | 4097.97 | 4655.74 | 3674.57 | 3045.41 | 2936.9 | 2224.39 | 2197.8 | 1675.77 | 1564.13 | 1597.13 | 1129.84 | 966.071 | 794.018 | 894.421 | 901.347 | 943.059 |  | 635.395 | 512.056
Cu111 #28 | -55050 | -12723 | 4661.31 | 4070.21 | 3778.51 | 4700.24 | 3970.41 | 3559.43 | 3432.8 | 2949.45 | 2574.89 | 1989.25 | 1942.89 | 1805.48 | 1335.73 | 1231.03 | 1001.1 | 937.725 | 787.672 | 861.383 |  | 494.205 | 521.088
Cu111 #27 | -55631 | -12488 | 4666.99 | 4316.83 | 4089.33 | 4675.3 | 3798.26 | 3713.98 | 3485.27 | 3222.13 | 2922.73 | 2213.92 | 2068.09 | 1953.79 | 1447.29 | 1167.35 | 878.242 | 973.696 | 890.611 | 750.049 |  | 528.247 | 422.9
Cu111 #26 | -56151 | -12137 | 4618.15 | 4233.07 | 4169.29 | 4641.68 | 3620.13 | 3476.68 | 3321.55 | 3096.57 | 2725.27 | 2162.35 | 2147.22 | 1877.61 | 1566.14 | 1092.45 | 943.149 | 872.016 | 956.851 | 629.151 |  | 357.003 | 445.881
Cu111 #25 | -56587 | -11686 | 4575.46 | 4119.77 | 3873.49 | 4466.19 | 3752.36 | 3835.58 | 3426.2 | 2915.48 | 2620 | 2279.68 | 2068.87 | 1850.94 | 1440.52 | 1152.54 | 865.117 | 714.261 | 843.682 | 843.275 |  | 563.205 | 320.9
Cu111 #24 | -56919 | -11154 | 4396.62 | 3968.51 | 3589.12 | 4558.76 | 3800.59 | 3755.71 | 3203.4 | 2840.59 | 2871.63 | 2214.84 | 2050.02 | 1875.11 | 1697.22 | 1437.8 | 1035.07 | 1071.23 | 1135.38 | 686.871 |  | 553.679 | 628.011
Cu111 #23 | -57134 | -10565 | 4605.97 | 3798.65 | 3730.54 | 4337.84 | 3377.68 | 2937.84 | 3014.18 | 2467.53 | 2145.84 | 1717.18 | 1525.19 | 1452.61 | 1340.9 | 1052.43 | 956.84 | 823.332 | 1044.46 | 594.826 |  | 635.506 | 600.327
Cu111 #22 | -57221 | -9944 | 4415.78 | 3809.81 | 3705.49 | 4229.02 | 3405.63 | 2613.52 | 2176.64 | 2062.86 | 1857.29 | 1425 | 972.898 | 1263.47 | 976.535 | 604.51 | 699.578 | 674.05 | 711.761 | 714.56 |  | 271.363 | 466.73
Cu111 #21 | -57178 | -9318 | 4274.47 | 3607.28 | 3735.45 | 4518.5 | 3154.89 | 2658.97 | 1981.74 | 1802.21 | 1604.56 | 1288.06 | 1041.25 | 1025.21 | 719.859 | 729.06 | 884.311 | 821 | 647.848 | 641.226 |  | 464.007 | 500.605
Cu111 #20 | -53454 | -11953 | 4482.17 | 4174.49 | 3874.36 | 4358.78 | 3282.59 | 2416.95 | 2092.42 | 1707.38 | 1731.19 | 1039.18 | 1201.73 | 1083.53 | 778.34 | 897.879 | 790.279 | 703.111 | 825.839 | 529.795 |  | 493.931 | 452.529
Cu111 #19 | -54027 | -12080 | 4428.38 | 4152.64 | 3929.8 | 4392.05 | 3256.33 | 2606.96 | 2079.94 | 1972.67 | 1546.07 | 1185.09 | 1221.31 | 1016.88 | 998.819 | 839.194 | 648.466 | 580.208 | 820.282 | 632.807 |  | 488.547 | 376.313
Cu111 #18 | -54614 | -12055 | 4776.48 | 3965.19 | 4040.68 | 4331.02 | 3784.01 | 2801.19 | 2772.57 | 2160.59 | 1965.09 | 1580.94 | 1344.99 | 1398.23 | 933.667 | 662.212 | 609.763 | 640.994 | 609.097 | 581.277 |  | 492.567 | 450.784
Cu111 #17 | -55174 | -11878 | 4512.25 | 4197.4 | 3980.31 | 4416.35 | 3713.63 | 3500.7 | 3046.12 | 2765.57 | 2460.3 | 1842.67 | 1599.96 | 1510.84 | 1067.89 | 875.531 | 737.981 | 419.287 | 766.382 | 552.31 |  | 396.427 | 328.997
Cu111 #16 | -55669 | -11562 | 4384.61 | 3828.13 | 3865 | 4524.25 | 3818.97 | 3196.76 | 3023.59 | 2528.98 | 2217.31 | 1838.01 | 1415.23 | 1420.79 | 1052.15 | 796.62 | 585.336 | 519.413 | 464.325 | 499.048 |  | 418.082 | 221.86
Cu111 #15 | -56066 | -11129 | 4540.37 | 4130.1 | 3767.84 | 4246.66 | 3683.72 | 3311.11 | 3101.5 | 2514.01 | 2197.34 | 1920.64 | 1602.95 | 1305.14 | 1196.62 | 791.927 | 877.707 | 636.737 | 530.908 | 552.286 |  | 264.644 | 385.988
Cu111 #14 | -56337 | -10608 | 4313.09 | 3782.42 | 4026.25 | 4345.03 | 3515.35 | 3246.07 | 3201.19 | 2420.78 | 2135.95 | 1858.77 | 1565.4 | 1169.32 | 1041.45 | 924.436 | 753.962 | 756.119 | 511.449 | 715.809 |  | 423.253 | 489.89
Cu111 #13 | -56465 | -10035 | 4401.42 | 4150.35 | 3760.91 | 4379.86 | 3053.77 | 2625.91 | 2206.29 | 1784.06 | 1504.74 | 1178.75 | 1128.56 | 1095.62 | 665.404 | 688.307 | 593.851 | 611.895 | 562.032 | 579.672 |  | 394.231 | 527.095
Cu111 #12 | -56439 | -9448 | 4122.45 | 3864.23 | 3665.35 | 4237.16 | 2886.07 | 2434.5 | 2160.24 | 1751.64 | 1457.7 | 1008.35 | 969.978 | 787.418 | 748.745 | 566.412 | 498.961 | 544.934 | 469.727 | 396.013 |  | 456.061 | 299.438
Cu111 #11 | -53710 | -11248 | 4586.93 | 4165.81 | 3939.66 | 4278.96 | 3222.63 | 2424.04 | 2030.62 | 1814.48 | 1582.97 | 1049.35 | 937.224 | 1126.77 | 668.931 | 585.201 | 609.397 | 581.65 | 469.888 | 439.053 |  | 374.108 | 309.49
Cu111 #10 | -54223 | -11339 | 4511.06 | 3825.58 | 3681.25 | 4381.27 | 3602.75 | 2615.93 | 2406.59 | 1762.54 | 1426.04 | 1023.52 | 1074.42 | 1043.21 | 582.721 | 587.762 | 664.558 | 506.098 | 545.15 | 667.109 |  | 512.238 | 272.168
Cu111 #9 | -54736 | -11248 | 4401.29 | 3791.82 | 3908.43 | 4391.97 | 3677.4 | 2957.86 | 2677.06 | 2083.37 | 1938.79 | 1385.99 | 1103.9 | 974.566 | 729.481 | 704.193 | 494.113 | 568.625 | 309.165 | 377.317 |  | 408.478 | 283.289
Cu111 #8 | -55187 | -10988 | 4296.79 | 3748.15 | 3666.66 | 4466.15 | 3236.54 | 2874.24 | 2540.9 | 2209.25 | 1557.48 | 1166 | 1108.35 | 810.075 | 809.567 | 457.308 | 357.544 | 332.281 | 477.579 | 468.268 |  | 375.607 | 344.105
Cu111 #7 | -55522 | -10589 | 4361.78 | 3838.1 | 3873.87 | 4574.54 | 3540.27 | 2827.98 | 2736.61 | 2174.05 | 1585.68 | 1215.07 | 970.363 | 955.243 | 726.641 | 691.355 | 429.53 | 486.069 | 392.712 | 373.373 |  | 225.51 | 310.43
Cu111 #6 | -55700 | -10099 | 4128.21 | 3665.13 | 3629.45 | 4454.8 | 3385.33 | 2446.38 | 2185.66 | 1952.69 | 1582.46 | 954.269 | 821.04 | 777.725 | 575.342 | 644.113 | 437.957 | 412.114 | 189.918 | 339.819 |  | 265.284 | 274.171
Cu111 #5 | -55700 | -9578 | 4390.56 | 3822.44 | 3562.14 | 4193.8 | 3104.8 | 2573.62 | 2365.49 | 1790.7 | 1714.08 | 1025.51 | 879.938 | 824.52 | 853.748 | 590.337 | 409.678 | 428.783 | 374.297 | 362.343 |  | 309.197 | 221.323
Cu111 #4 | -53967 | -10544 | 4376.73 | 3879.25 | 3718.63 | 4264.79 | 3300.75 | 2278.36 | 2195.83 | 1636.23 | 1294.68 | 974.311 | 988.719 | 759.334 | 664.156 | 568.782 | 241.582 | 419.14 | 254.064 | 326.102 |  | 333.263 | 202.624
Cu111 #3 | -54705 | -10413 | 4649.94 | 3782.78 | 3660.12 | 4204.76 | 3211.71 | 2259.35 | 2066.77 | 1595.36 | 1269.54 | 802.372 | 630.779 | 649.822 | 677.828 | 294.912 | 289.933 | 217.776 | 411.762 | 147.985 |  | 292.496 | 308.026
Cu111 #2 | -54962 | -9709 | 4141.28 | 3672.17 | 3583.64 | 4154.85 | 2967.71 | 2375.16 | 2019.53 | 1570.87 | 1392.05 | 888.841 | 687.048 | 616.01 | 414.262 | 269.719 | 301.957 | 322.052 | 299.466 | 274.733 |  | 229.855 | 136.285
Cu111 #1 | -54223 | -9839 | 4558.13 | 3956.17 | 3573.55 | 4456.27 | 2829.41 | 2348.53 | 2048.81 | 1541.16 | 1222.71 | 710.665 | 624.575 | 621.685 | 561.908 | 310.843 | 142.127 | 310.431 | 195.165 | 131.065 |  | 231.012 | 191.882