## Sheet1
miller_1 | miller_2 | miller_3 | 800L | 500L | 150L | 100L | 90L | 70L | 50L | 30L | 30L.1 | 20L | 10L | 5L | 3L | 2L | 1L | 1L.1 | 0.6L | clean | clean.1 | 800L anneal | 800L anneal.1 | Position (Pos) | X (mm) | Y (mm) | h | k | l | x_proj_111 | y_proj_111 | x_proj_100 | y_proj_100 | x_proj_110 | y_proj_110
1 | 1 | 1 | 0.8579735 | 0.8776314 | 0.6804558 | 0.5434186 | 0.4975835 | 0.3990999 | 0.3079424 | 0.2053043 | 0.1830374 | 0.2061652 | 0.2170426 | 0.1452524 | 0.08613601 | 0.1948658 | 0.1398321 | 0.1051894 | 0 |  | 0.2603244 | 0.8428017 | 0.7947015 | Cu111 #1 | 0 | 0 | 0.5774 | 0.5774 | 0.5774 | 0 | 0 | 0.366025 | 0.366025 | -0.317837 | 0
12 | 11 | 11 | 0.7795101 | 0.8182688 | 0.7137161 | 0.5495804 | 0.4904724 | 0.4067936 | 0.3505911 | 0.2567777 | 0.2013457 | 0.2042832 | 0.1600128 | 0.1260357 | 0.1830009 | 0.2021606 | 0.2145618 | 0.2204937 | 0 | 0.3498842 | 0.1848965 | 0.7822998 | 0.7969453 | Cu111 #2 | -0.739 | 0.13 | 0.6055 | 0.5628 | 0.5628 | 0 | 0.0174365 | 0.350532 | 0.350532 | -0.308186 | 0.0165337
15 | 15 | 14 | 0.8752548 | 0.8280983 | 0.7723966 | 0.5227835 | 0.5019453 | 0.4131355 | 0.3197367 | 0.2317976 | 0.1848556 | 0.2154961 | 0.2618178 | 0.1378081 | 0.1757138 | 0.1367038 | 0.2950197 | 0.118769 | 0 | 0.445236 | 0.4178958 | 0.8058636 | 0.8139533 | Cu111 #3 | -0.482 | -0.574 | 0.5912 | 0.5912 | 0.5485 | 0.0151022 | 0.00871924 | 0.371557 | 0.344721 | -0.298743 | 0
11 | 12 | 11 | 0.8238287 | 0.8399208 | 0.7938102 | 0.5271821 | 0.5332895 | 0.4237192 | 0.3260682 | 0.2814691 | 0.2897532 | 0.2518128 | 0.2565369 | 0.2657835 | 0.1464107 | 0.2631054 | 0.1820321 | 0.2617212 | 0 | 0.5072913 | 0.274898 | 0.826415 | 0.826965 | Cu111 #4 | 0.256 | -0.705 | 0.5628 | 0.6055 | 0.5628 | 0.0151004 | -0.00871824 | 0.387431 | 0.360109 | -0.308186 | -0.0165337
8 | 7 | 7 | 0.8264319 | 0.8259398 | 0.7466854 | 0.5955014 | 0.5744939 | 0.4637209 | 0.4316951 | 0.29626 | 0.2578739 | 0.27343 | 0.3297687 | 0.2758558 | 0.2482852 | 0.2691585 | 0.2681768 | 0.2908073 | 0 | 0.4706582 | 0.3002667 | 0.8143125 | 0.7921641 | Cu111 #5 | -1.477 | 0.261 | 0.6329 | 0.5475 | 0.5475 | 0 | 0.0349056 | 0.335285 | 0.335285 | -0.298413 | 0.0329137
63 | 57 | 53 | 0.77705 | 0.8773419 | 0.8141511 | 0.5660597 | 0.5308195 | 0.5056699 | 0.3985463 | 0.2756792 | 0.2406133 | 0.2579117 | 0.2222316 | 0.3009846 | 0.2654237 | 0.258695 | 0.1360727 | 0.2727301 | 0 | 0.403814 | 0.3719651 | 0.7808 | 0.8071328 | Cu111 #6 | -1.477 | -0.26 | 0.6295 | 0.5661 | 0.5323 | 0.0119642 | 0.032821 | 0.347398 | 0.326656 | -0.288438 | 0.0242924
62 | 59 | 52 | 0.8210147 | 0.9009239 | 0.8514133 | 0.6543569 | 0.6646258 | 0.5629935 | 0.3993573 | 0.3510221 | 0.2843738 | 0.3167808 | 0.2806723 | 0.3230601 | 0.2603165 | 0.3051185 | 0.2813708 | 0.2996597 | 0 | 0.3432702 | 0.4211573 | 0.8176487 | 0.8614879 | Cu111 #7 | -1.299 | -0.75 | 0.6196 | 0.5858 | 0.5224 | 0.022443 | 0.0267733 | 0.361698 | 0.322552 | -0.282023 | 0.0129028
15 | 15 | 13 | 0.8087816 | 0.8795772 | 0.7783681 | 0.6650608 | 0.6170948 | 0.5721089 | 0.392255 | 0.3368462 | 0.3248121 | 0.2686397 | 0.3127033 | 0.2136933 | 0.2166894 | 0.2085817 | 0.3421764 | 0.37582 | 0 | 0.5717471 | 0.4668439 | 0.7984862 | 0.8154077 | Cu111 #8 | -0.964 | -1.149 | 0.6044 | 0.6044 | 0.519 | 0.0302309 | 0.0174538 | 0.376719 | 0.323489 | -0.279825 | 0
59 | 62 | 52 | 0.8284516 | 0.864968 | 0.8843922 | 0.6844094 | 0.6501632 | 0.5395109 | 0.4882889 | 0.4003992 | 0.323508 | 0.3231888 | 0.2817693 | 0.3290591 | 0.299457 | 0.3569411 | 0.2215109 | 0.3028251 | 0 | 0.6217832 | 0.3843354 | 0.8077894 | 0.8691735 | Cu111 #9 | -0.513 | -1.409 | 0.5858 | 0.6196 | 0.5224 | 0.0344079 | 0.00604955 | 0.390722 | 0.329427 | -0.282023 | -0.0129028
57 | 63 | 53 | 0.8491135 | 0.8628607 | 0.8664393 | 0.6052914 | 0.5844756 | 0.4564286 | 0.3591516 | 0.2956851 | 0.3148687 | 0.3459527 | 0.2250818 | 0.2746526 | 0.4027551 | 0.3176912 | 0.3905897 | 0.5354048 | 0 | 0.7797262 | 0.3692476 | 0.8149815 | 0.8186523 | Cu111 #10 | 0 | -1.5 | 0.5661 | 0.6295 | 0.5323 | 0.0344059 | -0.0060492 | 0.401943 | 0.33988 | -0.288438 | -0.0242924
7 | 8 | 7 | 0.8633945 | 0.8427114 | 0.7750228 | 0.5608906 | 0.4931658 | 0.469879 | 0.3986748 | 0.3031472 | 0.2746621 | 0.3736631 | 0.2583813 | 0.2734559 | 0.3693248 | 0.3651172 | 0.3366659 | 0.3523728 | 0 | 0.5694654 | 0.419882 | 0.8874623 | 0.8761186 | Cu111 #11 | 0.513 | -1.409 | 0.5475 | 0.6329 | 0.5475 | 0.0302291 | -0.0174528 | 0.408972 | 0.353788 | -0.298413 | -0.0329137
5 | 4 | 4 | 0.7759658 | 0.8344792 | 0.6940822 | 0.5633109 | 0.5246459 | 0.4536059 | 0.3671252 | 0.2913027 | 0.284261 | 0.2611261 | 0.2892102 | 0.264676 | 0.3023951 | 0.3420696 | 0.3365506 | 0.31783 | 0 | 0.6942138 | 0.4062446 | 0.8232152 | 0.8151164 | Cu111 #12 | -2.216 | 0.391 | 0.6595 | 0.5315 | 0.5315 | 0 | 0.0524012 | 0.320284 | 0.320284 | -0.288525 | 0.0491333
66 | 55 | 51 | 0.8284761 | 0.862583 | 0.734413 | 0.6076006 | 0.5358298 | 0.4620014 | 0.3789723 | 0.3405296 | 0.3307349 | 0.3633331 | 0.2570189 | 0.3216358 | 0.3599032 | 0.3841028 | 0.4026854 | 0.4652301 | 0 | 0.6000965 | 0.7151046 | 0.8841687 | 0.8363674 | Cu111 #13 | -2.242 | -0.196 | 0.6566 | 0.5521 | 0.5138 | 0.0135788 | 0.0506204 | 0.33328 | 0.31016 | -0.277034 | 0.039842
65 | 57 | 50 | 0.8118498 | 0.8557235 | 0.8454202 | 0.7510974 | 0.7774558 | 0.6268869 | 0.5379441 | 0.5369809 | 0.4587549 | 0.3877737 | 0.4022704 | 0.4319754 | 0.4569384 | 0.4746361 | 0.3664436 | 0.5744902 | 0 | 0.6442737 | 0.6646289 | 0.8057869 | 0.8953749 | Cu111 #14 | -2.114 | -0.769 | 0.6481 | 0.5742 | 0.5003 | 0.0261988 | 0.0453777 | 0.348397 | 0.303558 | -0.268356 | 0.0280291
63 | 60 | 49 | 0.8546305 | 0.8363502 | 0.8859121 | 0.7661467 | 0.7532447 | 0.6510298 | 0.5534053 | 0.5548545 | 0.4697592 | 0.4328148 | 0.4622064 | 0.3700559 | 0.531934 | 0.3996968 | 0.3803856 | 0.4432507 | 0 | 0.4028398 | 0.5236661 | 0.8798548 | 0.8379085 | Cu111 #15 | -1.843 | -1.29 | 0.6345 | 0.5963 | 0.4917 | 0.0370846 | 0.0370492 | 0.364829 | 0.300832 | -0.262903 | 0.0144425
19 | 19 | 15 | 0.8253119 | 0.8910196 | 0.9184389 | 0.7396877 | 0.7343231 | 0.6549064 | 0.5584348 | 0.5309835 | 0.4147462 | 0.471167 | 0.4064034 | 0.3722489 | 0.3547426 | 0.3260494 | 0.3326801 | 0.4005233 | 0 | 0.6364024 | 0.3009953 | 0.8155247 | 0.8595154 | Cu111 #16 | -1.446 | -1.723 | 0.6169 | 0.6169 | 0.4888 | 0.0454134 | 0.0262195 | 0.381526 | 0.302302 | -0.261047 | 0
60 | 63 | 49 | 0.8493375 | 0.8697694 | 0.8931053 | 0.8100153 | 0.7397948 | 0.7161739 | 0.6196324 | 0.5323297 | 0.468883 | 0.5010297 | 0.4124831 | 0.4091228 | 0.4472531 | 0.2631976 | 0.5490983 | 0.44327 | 0 | 0.6034392 | 0.446347 | 0.894192 | 0.8851585 | Cu111 #17 | -0.951 | -2.039 | 0.5963 | 0.6345 | 0.4917 | 0.0506279 | 0.0135915 | 0.39749 | 0.308031 | -0.262903 | -0.0144425
57 | 65 | 50 | 0.8990733 | 0.8529643 | 0.9100312 | 0.648158 | 0.6733592 | 0.5595079 | 0.4949126 | 0.4567184 | 0.3941617 | 0.4636856 | 0.3606382 | 0.309442 | 0.3695466 | 0.402369 | 0.4364066 | 0.4665182 | 0 | 0.7497831 | 0.6115742 | 0.8447232 | 0.8985839 | Cu111 #18 | -0.391 | -2.216 | 0.5742 | 0.6481 | 0.5003 | 0.0523976 | 0 | 0.411696 | 0.317808 | -0.268356 | -0.0280291
55 | 66 | 51 | 0.8335507 | 0.8649837 | 0.7831274 | 0.6032158 | 0.5051439 | 0.510844 | 0.3893814 | 0.3423612 | 0.3579161 | 0.3372211 | 0.3858038 | 0.3921431 | 0.3930026 | 0.364212 | 0.5877166 | 0.5078749 | 0 | 0.7436639 | 0.5105401 | 0.8846566 | 0.8739259 | Cu111 #19 | 0.196 | -2.241 | 0.5521 | 0.6566 | 0.5138 | 0.0506279 | -0.0135506 | 0.42305 | 0.331043 | -0.277034 | -0.039842
4 | 5 | 4 | 0.8436756 | 0.8584314 | 0.7894428 | 0.55925 | 0.5081748 | 0.4421443 | 0.4360043 | 0.3002092 | 0.352178 | 0.3593238 | 0.3006416 | 0.4195657 | 0.4789483 | 0.4413615 | 0.5916981 | 0.4252 | 0 | 0.7518594 | 0.6139416 | 0.8893114 | 0.8615969 | Cu111 #20 | 0.769 | -2.114 | 0.5315 | 0.6595 | 0.5315 | 0.0453808 | -0.0262006 | 0.430634 | 0.347054 | -0.288525 | -0.0491333
23 | 17 | 17 | 0.8045804 | 0.8898872 | 0.7587317 | 0.6152502 | 0.4812946 | 0.4667015 | 0.4041122 | 0.3721082 | 0.3051479 | 0.3399835 | 0.2780527 | 0.3406791 | 0.5359363 | 0.5153636 | 0.4641709 | 0.5146317 | 0 | 0.7063092 | 0.6791659 | 0.768476 | 0.8307055 | Cu111 #21 | -2.955 | 0.521 | 0.6854 | 0.5149 | 0.5149 | 0 | 0.0699463 | 0.305505 | 0.305505 | -0.278513 | 0.0652126
34 | 27 | 25 | 0.831179 | 0.8328761 | 0.8190332 | 0.6047337 | 0.5286289 | 0.5341996 | 0.4677629 | 0.4116689 | 0.2851167 | 0.418996 | 0.3771964 | 0.2824787 | 0.423979 | 0.4231192 | 0.5099634 | 0.5734877 | 0 | 0.4130674 | 0.633208 | 0.8116219 | 0.8240429 | Cu111 #22 | -2.998 | -0.105 | 0.6829 | 0.5366 | 0.4957 | 0.014531 | 0.068408 | 0.318853 | 0.29455 | -0.266173 | 0.0555488
17 | 14 | 12 | 0.8669784 | 0.8543074 | 0.8123114 | 0.679777 | 0.7320377 | 0.6389933 | 0.5404349 | 0.4960769 | 0.4469709 | 0.4817193 | 0.517936 | 0.4917851 | 0.5798925 | 0.5168275 | 0.748336 | 0.4773923 | 0 | 0.9673641 | 0.8144577 | 0.8092444 | 0.8296136 | Cu111 #23 | -2.911 | -0.726 | 0.6755 | 0.5599 | 0.4798 | 0.0284581 | 0.0638545 | 0.334169 | 0.286363 | -0.25609 | 0.043629
66 | 58 | 47 | 0.8275726 | 0.8978161 | 0.9140186 | 0.8690213 | 0.7779926 | 0.7356011 | 0.7232268 | 0.6398461 | 0.6007772 | 0.6218301 | 0.6555681 | 0.6718629 | 0.6273037 | 0.6724397 | 0.8134784 | 0.5512653 | 0 | 0.8428075 | 0.8520163 | 0.8454305 | 0.798164 | Cu111 #24 | -2.696 | -1.315 | 0.6637 | 0.5836 | 0.4679 | 0.0411059 | 0.0565929 | 0.350783 | 0.281239 | -0.248621 | 0.0300955
65 | 61 | 46 | 0.8612355 | 0.8795851 | 0.9024196 | 0.8875021 | 0.8321028 | 0.7549947 | 0.6598532 | 0.6585777 | 0.6063014 | 0.6138148 | 0.5564152 | 0.5385651 | 0.5243038 | 0.4483607 | 0.6044823 | 0.6767911 | 0 | 0.8573079 | 0.4353619 | 0.8776541 | 0.8614034 | Cu111 #25 | -2.364 | -1.847 | 0.6478 | 0.6068 | 0.4606 | 0.0519421 | 0.0468088 | 0.368248 | 0.279524 | -0.244073 | 0.0153626
11 | 11 | 8 | 0.869271 | 0.9141466 | 0.8706191 | 0.8044574 | 0.806687 | 0.8018899 | 0.6863657 | 0.6246822 | 0.6292625 | 0.6226592 | 0.6049372 | 0.5104859 | 0.5715951 | 0.5473877 | 0.6855658 | 0.5049406 | 0 | 0.5434282 | 0.6049223 | 0.901791 | 0.9271847 | Cu111 #26 | -1.928 | -2.298 | 0.6285 | 0.6285 | 0.4581 | 0.0605436 | 0.0349548 | 0.385952 | 0.281312 | -0.242538 | 0
61 | 65 | 46 | 0.8784641 | 0.9207678 | 0.9134583 | 0.8593655 | 0.8464488 | 0.834405 | 0.7360965 | 0.6395803 | 0.6060728 | 0.6479222 | 0.5590302 | 0.5454856 | 0.5322582 | 0.611215 | 0.6381061 | 0.6019703 | 0 | 0.804095 | 0.5737442 | 0.9196348 | 0.9094029 | Cu111 #27 | -1.408 | -2.649 | 0.6068 | 0.6478 | 0.4606 | 0.0665087 | 0.0215788 | 0.403161 | 0.286656 | -0.244073 | -0.0153626
58 | 66 | 47 | 0.877395 | 0.9256796 | 0.9548593 | 0.8236047 | 0.8337057 | 0.7637916 | 0.6484922 | 0.5746753 | 0.5693818 | 0.5987392 | 0.515939 | 0.5752423 | 0.6067162 | 0.588635 | 0.5643522 | 0.6913242 | 0 | 0.7522764 | 0.7069549 | 0.8670961 | 0.8402814 | Cu111 #28 | -0.827 | -2.884 | 0.5836 | 0.6637 | 0.4679 | 0.0695638 | 0.00730231 | 0.419106 | 0.295464 | -0.248621 | -0.0300955
14 | 17 | 12 | 0.8568046 | 0.9169156 | 0.8837116 | 0.7046673 | 0.7132692 | 0.5760296 | 0.5535211 | 0.4841139 | 0.4583827 | 0.5296455 | 0.436412 | 0.4514308 | 0.4812143 | 0.5614519 | 0.6457982 | 0.7568753 | 0 | 0.9671952 | 0.6947013 | 0.9356507 | 0.9113243 | Cu111 #29 | -0.209 | -2.993 | 0.5599 | 0.6755 | 0.4798 | 0.0695287 | -0.00728184 | 0.433041 | 0.307584 | -0.25609 | -0.043629
27 | 34 | 25 | 0.8773178 | 0.8743897 | 0.7856093 | 0.646108 | 0.5424722 | 0.5536787 | 0.4599051 | 0.4486613 | 0.3606386 | 0.4307156 | 0.4671273 | 0.5246586 | 0.5709066 | 0.6360629 | 0.5874 | 0.7677614 | 0 | 0.874393 | 0.750525 | 0.9086124 | 0.8828079 | Cu111 #30 | 0.417 | -2.971 | 0.5366 | 0.6829 | 0.4957 | 0.0665085 | -0.0216198 | 0.444421 | 0.322594 | -0.266173 | -0.0555488
17 | 23 | 17 | 0.8853025 | 0.934483 | 0.8234751 | 0.5929561 | 0.5481406 | 0.5093938 | 0.5028283 | 0.394607 | 0.4038502 | 0.4201335 | 0.3843561 | 0.5399342 | 0.574515 | 0.5855196 | 0.5807725 | 0.7385148 | 0 | 0.8095627 | 0.6878948 | 0.910519 | 0.8492835 | Cu111 #31 | 1.026 | -2.819 | 0.5149 | 0.6854 | 0.5149 | 0.0605753 | -0.0349731 | 0.452437 | 0.339888 | -0.278513 | -0.0652126
17 | 12 | 12 | 0.7798508 | 0.7696869 | 0.7260149 | 0.5974126 | 0.524607 | 0.5107378 | 0.4457107 | 0.3858796 | 0.3286659 | 0.4102909 | 0.3550903 | 0.4747806 | 0.6052932 | 0.4695452 | 0.6210989 | 0.5221374 | 0.5993884 | 0.6963175 | 0.6867118 | 0.7629712 | 0.8097191 | Cu111 #32 | -3.693 | 0.651 | 0.7104 | 0.4977 | 0.4977 | 0 | 0.0874957 | 0.290978 | 0.290978 | -0.268404 | 0.0811099
71 | 52 | 48 | 0.7790828 | 0.8324724 | 0.7720984 | 0.6054464 | 0.6054785 | 0.5313459 | 0.4785674 | 0.3937837 | 0.3664031 | 0.456695 | 0.4454543 | 0.4793834 | 0.585873 | 0.4965933 | 0.7720085 | 0.6405493 | 0.8495981 | 0.5069123 | 0.6902487 | 0.7862154 | 0.8239517 | Cu111 #33 | -3.749 | 0.094 | 0.7088 | 0.5168 | 0.4802 | 0.0130386 | 0.0865086 | 0.302428 | 0.28101 | -0.25725 | 0.072731
35 | 27 | 23 | 0.7892547 | 0.8970992 | 0.8588445 | 0.7481749 | 0.7064471 | 0.6804451 | 0.5533751 | 0.5312175 | 0.5194621 | 0.4700063 | 0.5113425 | 0.5145279 | 0.5985079 | 0.6173617 | 0.7374526 | 0.672678 | 0.7573424 | 0.5470434 | 0.6341292 | 0.8459056 | 0.8675835 | Cu111 #34 | -3.721 | -0.466 | 0.7041 | 0.537 | 0.4646 | 0.0257936 | 0.0836335 | 0.315124 | 0.272638 | -0.247446 | 0.0629308
70 | 56 | 45 | 0.8060448 | 0.8808534 | 0.8265438 | 0.8116628 | 0.7617158 | 0.7645814 | 0.7205496 | 0.7045315 | 0.5924836 | 0.6456572 | 0.5997883 | 0.5531817 | 0.7224353 | 0.615862 | 0.7201209 | 0.6227674 | 0.820969 | 0.7237338 | 0.7138781 | 0.8300579 | 0.8849784 | Cu111 #35 | -3.61 | -1.016 | 0.6963 | 0.558 | 0.4514 | 0.0379781 | 0.0788207 | 0.328955 | 0.266112 | -0.239228 | 0.0518272
69 | 58 | 44 | 0.8412983 | 0.8454017 | 0.8975304 | 0.8537359 | 0.8625143 | 0.8246733 | 0.8317878 | 0.7920104 | 0.7136489 | 0.8082654 | 0.7222559 | 0.5923963 | 0.6825876 | 0.6498541 | 0.6238259 | 0.6980851 | 0.8088279 | 0.5512356 | 0.4314899 | 0.8215195 | 0.801313 | Cu111 #36 | -3.418 | -1.542 | 0.6857 | 0.5792 | 0.4408 | 0.0493073 | 0.0722797 | 0.3436 | 0.261497 | -0.232686 | 0.0397524
67 | 60 | 43 | 0.8970348 | 0.8762292 | 0.9289365 | 0.8960611 | 0.8661184 | 0.9016079 | 0.8600305 | 0.7901067 | 0.7299137 | 0.8241634 | 0.7313369 | 0.7648433 | 0.7527318 | 0.7896362 | 0.7005194 | 0.6584571 | 0.824284 | 0.7419849 | 0.6152793 | 0.8720449 | 0.9099988 | Cu111 #37 | -3.15 | -2.034 | 0.6725 | 0.6001 | 0.4331 | 0.0594967 | 0.0641345 | 0.358809 | 0.258957 | -0.227967 | 0.0269468
66 | 62 | 43 | 0.9125299 | 0.864775 | 0.9522115 | 0.8899895 | 0.8568046 | 0.9245311 | 0.8414287 | 0.7474809 | 0.6663961 | 0.8685147 | 0.666731 | 0.6787927 | 0.5593468 | 0.463789 | 0.6669616 | 0.5647309 | 0.7483294 | 0.7563909 | 0.6913883 | 0.8492864 | 0.8619838 | Cu111 #38 | -2.812 | -2.481 | 0.657 | 0.6204 | 0.4284 | 0.0683994 | 0.0545461 | 0.374403 | 0.258534 | -0.225083 | 0.0135975
3 | 3 | 2 | 0.8859161 | 0.9030233 | 0.9537626 | 0.8877682 | 0.8594567 | 0.8606843 | 0.8490901 | 0.7438437 | 0.7783711 | 0.7633271 | 0.6710494 | 0.5834011 | 0.6968358 | 0.6022077 | 0.6303258 | 0.6019503 | 0.6687956 | 0.7812545 | 0.5188878 | 0.9129327 | 0.8657933 | Cu111 #39 | -2.411 | -2.873 | 0.6395 | 0.6395 | 0.4268 | 0.0757735 | 0.0437479 | 0.390049 | 0.260317 | -0.224109 | 0
62 | 66 | 43 | 0.8619018 | 0.9175912 | 0.9266782 | 0.932877 | 0.8501015 | 0.890079 | 0.9128843 | 0.8222775 | 0.8187869 | 0.807307 | 0.7727362 | 0.6911945 | 0.7239565 | 0.753316 | 0.5604825 | 0.7422042 | 0.788724 | 0.6865085 | 0.5576023 | 0.896529 | 0.8407306 | Cu111 #40 | -1.955 | -3.2 | 0.6204 | 0.657 | 0.4284 | 0.081438 | 0.0319625 | 0.405446 | 0.264373 | -0.225083 | -0.0135975
60 | 67 | 43 | 0.8860761 | 0.8932707 | 0.898348 | 0.845119 | 0.8021552 | 0.8587706 | 0.8629822 | 0.7925593 | 0.7347492 | 0.8416632 | 0.7407191 | 0.7104513 | 0.7906159 | 0.6660808 | 0.8025664 | 0.8916123 | 0.6614164 | 0.6649999 | 1 | 0.87788 | 0.9150425 | Cu111 #41 | -1.457 | -3.455 | 0.6001 | 0.6725 | 0.4331 | 0.0852905 | 0.0194584 | 0.420293 | 0.270675 | -0.227967 | -0.0269468
58 | 69 | 44 | 0.9013114 | 0.8938477 | 0.9227582 | 0.8581114 | 0.8030246 | 0.8029335 | 0.7360688 | 0.6089261 | 0.6380719 | 0.7130464 | 0.6203142 | 0.7005262 | 0.7665497 | 0.6579015 | 0.7235457 | 0.6904783 | 0.8219079 | 0.8958194 | 0.8124959 | 0.9328983 | 0.9165125 | Cu111 #42 | -0.925 | -3.634 | 0.5792 | 0.6857 | 0.4408 | 0.0872498 | 0.00656154 | 0.434212 | 0.279132 | -0.232686 | -0.0397524
56 | 70 | 45 | 0.8877589 | 0.9041439 | 0.9032373 | 0.7259711 | 0.7631487 | 0.6997403 | 0.6526477 | 0.6118353 | 0.6033942 | 0.6308005 | 0.6624783 | 0.7018766 | 0.7274413 | 0.8069866 | 0.7698376 | 0.7998989 | 0.979231 | 1 | 0.8736935 | 0.9083823 | 0.9266977 | Cu111 #43 | -0.373 | -3.731 | 0.558 | 0.6963 | 0.4514 | 0.0872498 | -0.0065204 | 0.446925 | 0.289734 | -0.239228 | -0.0518272
27 | 35 | 23 | 0.9308784 | 0.8685464 | 0.8892117 | 0.7277458 | 0.658372 | 0.6316699 | 0.5558583 | 0.5063238 | 0.5083756 | 0.6029674 | 0.5621936 | 0.6634704 | 0.7083811 | 0.7460783 | 0.8511869 | 0.7420766 | 0.8315553 | 0.5172069 | 0.6994674 | 0.9782683 | 0.9068743 | Cu111 #44 | 0.187 | -3.745 | 0.537 | 0.7041 | 0.4646 | 0.0853255 | -0.0194788 | 0.458103 | 0.302279 | -0.247446 | -0.0629308
52 | 71 | 48 | 0.9291731 | 0.8881226 | 0.7845007 | 0.6067907 | 0.6074967 | 0.5753485 | 0.5534632 | 0.429739 | 0.4852503 | 0.5071216 | 0.5071632 | 0.6171718 | 0.7298958 | 0.6922821 | 0.7290053 | 0.7192377 | 0.7933236 | 0.7977718 | 0.7771949 | 0.9220591 | 0.9594682 | Cu111 #45 | 0.743 | -3.676 | 0.5168 | 0.7088 | 0.4802 | 0.081438 | -0.0319625 | 0.467289 | 0.31658 | -0.25725 | -0.072731
12 | 17 | 12 | 0.8967355 | 0.9274954 | 0.8543449 | 0.6405269 | 0.5752395 | 0.5449698 | 0.4837102 | 0.4192089 | 0.4799635 | 0.528256 | 0.4576987 | 0.6241577 | 0.7213263 | 0.7567057 | 0.7420453 | 0.6143709 | 0.6072178 | 0.8870379 | 0.639868 | 0.9306657 | 0.9198638 | Cu111 #46 | 1.282 | -3.524 | 0.4977 | 0.7104 | 0.4977 | 0.0757735 | -0.0437479 | 0.474315 | 0.332301 | -0.268404 | -0.0811099
3 | 2 | 2 | 0.7828022 | 0.8654308 | 0.7319119 | 0.6396129 | 0.5433125 | 0.5230902 | 0.4884752 | 0.4366983 | 0.3893907 | 0.5238852 | 0.4605648 | 0.4997243 | 0.6353339 | 0.6572926 | 0.5899227 | 0.5856917 | 0.755606 | 0.4431217 | 0.5213977 | 0.7528541 | 0.7979861 | Cu111 #47 | -4.432 | 0.782 | 0.7345 | 0.4799 | 0.4799 | 0 | 0.105083 | 0.276671 | 0.276671 | -0.258183 | 0.0968546
19 | 13 | 12 | 0.8118554 | 0.8235548 | 0.7780506 | 0.7063564 | 0.6477637 | 0.6053102 | 0.5398682 | 0.5550567 | 0.4963338 | 0.5676992 | 0.5029568 | 0.502542 | 0.7053872 | 0.6576755 | 0.6619334 | 0.6841572 | 0.6795706 | 0.6269054 | 0.5657615 | 0.7667951 | 0.7876385 | Cu111 #48 | -4.496 | 0.196 | 0.733 | 0.4998 | 0.4614 | 0.0137265 | 0.104181 | 0.288403 | 0.266245 | -0.246512 | 0.0880998
73 | 52 | 44 | 0.8212123 | 0.8551779 | 0.8148053 | 0.7478487 | 0.719008 | 0.6462131 | 0.5970286 | 0.6134473 | 0.5657068 | 0.6178937 | 0.6227747 | 0.6361763 | 0.5676903 | 0.8049151 | 0.7125219 | 0.6540654 | 0.6815808 | 0.6261626 | 0.642424 | 0.7794387 | 0.8480581 | Cu111 #49 | -4.483 | -0.392 | 0.7287 | 0.5208 | 0.4447 | 0.0272027 | 0.101518 | 0.301267 | 0.257246 | -0.2361 | 0.078049
72 | 54 | 43 | 0.8209431 | 0.8538466 | 0.836784 | 0.8497213 | 0.8165376 | 0.7713274 | 0.6905691 | 0.692739 | 0.668298 | 0.7372151 | 0.7049206 | 0.7202456 | 0.8080944 | 0.7258592 | 0.7887312 | 0.7228517 | 0.86928 | 0.5211539 | 0.4896173 | 0.8066731 | 0.7816075 | Cu111 #50 | -4.393 | -0.974 | 0.7216 | 0.5426 | 0.4301 | 0.0402119 | 0.0970959 | 0.315162 | 0.249818 | -0.227088 | 0.0668287
71 | 56 | 42 | 0.8159645 | 0.8591069 | 0.885573 | 0.8841771 | 0.8698513 | 0.8640767 | 0.8625213 | 0.7968638 | 0.7275048 | 0.7510206 | 0.7331446 | 0.7769086 | 0.843015 | 0.7944446 | 0.8399238 | 0.8604082 | 0.7412124 | 0.4030438 | 0.6889191 | 0.8426121 | 0.8031565 | Cu111 #51 | -4.229 | -1.539 | 0.7117 | 0.5647 | 0.4177 | 0.0525497 | 0.0910187 | 0.329918 | 0.244035 | -0.219554 | 0.0546362
70 | 59 | 41 | 0.839448 | 0.8768614 | 0.9105411 | 0.9395711 | 0.8741815 | 0.9550884 | 0.8920813 | 0.8929834 | 0.9230251 | 0.907308 | 0.9049337 | 0.8528378 | 0.8938807 | 0.797464 | 0.8732186 | 0.7557163 | 1 | 0.5867575 | 0.4895996 | 0.8847376 | 0.8705345 | Cu111 #52 | -3.992 | -2.078 | 0.6994 | 0.5869 | 0.4079 | 0.0639853 | 0.0833773 | 0.345358 | 0.240026 | -0.213611 | 0.0416588
68 | 61 | 40 | 0.8591574 | 0.8872028 | 0.9043099 | 0.9777869 | 0.9158644 | 0.9675367 | 0.9430612 | 1 | 0.929912 | 0.9350383 | 1 | 1 | 0.9053411 | 0.9071906 | 0.976177 | 0.8316118 | 0.8739909 | 0.4760239 | 0.5389845 | 0.869088 | 0.9178512 | Cu111 #53 | -3.686 | -2.581 | 0.6848 | 0.6087 | 0.4008 | 0.0743116 | 0.074313 | 0.361278 | 0.237884 | -0.209328 | 0.0281041
67 | 63 | 40 | 0.8878248 | 0.9486432 | 0.9873043 | 0.9493911 | 0.9587543 | 0.9301894 | 0.9665288 | 0.9710358 | 0.8910758 | 0.9786169 | 0.8375159 | 0.7880814 | 0.7825433 | 0.7580427 | 0.7038561 | 0.8261061 | 0.651217 | 0.4891726 | 0.4334571 | 0.935116 | 0.8900043 | Cu111 #54 | -3.318 | -3.04 | 0.6681 | 0.6297 | 0.3964 | 0.083395 | 0.063998 | 0.377494 | 0.237635 | -0.206707 | 0.0141592
13 | 13 | 8 | 0.8835275 | 0.8913524 | 0.9756211 | 0.9738163 | 1 | 1 | 0.9257212 | 0.8297713 | 0.9224741 | 0.905683 | 0.9191906 | 0.7778152 | 0.7797495 | 0.8699852 | 0.6936076 | 0.8336182 | 0.8366463 | 0.1870291 | 0.5565428 | 0.9243769 | 0.9224212 | Cu111 #55 | -2.893 | -3.447 | 0.6496 | 0.6496 | 0.395 | 0.0910094 | 0.0525443 | 0.393794 | 0.239453 | -0.205872 | 0
63 | 67 | 40 | 0.9217964 | 0.9309656 | 0.9686107 | 1 | 0.903658 | 0.9898047 | 0.9339492 | 0.9537833 | 1 | 1 | 0.8681618 | 0.8543986 | 0.8754447 | 0.8699036 | 0.647358 | 0.721318 | 0.763574 | 0.3889985 | 0.5438089 | 0.9674036 | 0.8942941 | Cu111 #56 | -2.418 | -3.795 | 0.6297 | 0.6681 | 0.3964 | 0.0971214 | 0.0402232 | 0.409951 | 0.243234 | -0.206707 | -0.0141592
61 | 68 | 40 | 0.9287816 | 0.9477077 | 1 | 0.968823 | 0.9750044 | 0.963023 | 1 | 0.9329225 | 0.9643845 | 0.9612664 | 0.8493972 | 0.8620947 | 0.9348982 | 0.8521829 | 0.8496822 | 0.7224576 | 0.8328268 | 0.511829 | 0.3355556 | 0.9524933 | 0.9196681 | Cu111 #57 | -1.902 | -4.078 | 0.6087 | 0.6848 | 0.4008 | 0.101513 | 0.0271992 | 0.425671 | 0.249137 | -0.209328 | -0.0281041
59 | 70 | 41 | 0.8967412 | 0.9570763 | 0.9792237 | 0.9510154 | 0.8358235 | 0.9034828 | 0.9306978 | 0.7684717 | 0.7998787 | 0.8275393 | 0.8236762 | 0.7598667 | 0.8769962 | 0.8391136 | 0.8592903 | 0.8069166 | 0.8247631 | 0.5475564 | 0.4467988 | 0.9492658 | 0.9564905 | Cu111 #58 | -1.353 | -4.292 | 0.5869 | 0.6994 | 0.4079 | 0.1042 | 0.0137242 | 0.440734 | 0.257042 | -0.213611 | -0.0416588
56 | 71 | 42 | 0.9572588 | 0.9343018 | 0.9003754 | 0.9026209 | 0.8913715 | 0.8628182 | 0.8104735 | 0.7440402 | 0.7183467 | 0.7994973 | 0.7760426 | 0.7346333 | 0.8906505 | 0.8400176 | 1 | 0.8065314 | 0.9454847 | 0.3854274 | 0.5118303 | 0.8975495 | 0.9476352 | Cu111 #59 | -0.781 | -4.432 | 0.5647 | 0.7117 | 0.4177 | 0.105099 | 0 | 0.454866 | 0.266963 | -0.219554 | -0.0546362
54 | 72 | 43 | 1 | 0.9676462 | 0.9407399 | 0.763023 | 0.8081612 | 0.7963222 | 0.7767203 | 0.665254 | 0.5882225 | 0.7091996 | 0.7529365 | 0.8063897 | 1 | 1 | 0.9997994 | 1 | 0.8016382 | 0.1938942 | 0.5329323 | 0.9979378 | 0.9679544 | Cu111 #60 | -0.196 | -4.496 | 0.5426 | 0.7216 | 0.4301 | 0.104193 | -0.0137234 | 0.467765 | 0.278805 | -0.227088 | -0.0668287
52 | 73 | 44 | 0.9529107 | 0.9107986 | 0.9003971 | 0.7891535 | 0.7663059 | 0.7070378 | 0.6921986 | 0.6470077 | 0.6306487 | 0.7156297 | 0.7324609 | 0.8103429 | 0.880487 | 0.8518691 | 0.8751818 | 0.7769677 | 0.8488918 | 0.8092172 | 0.4705666 | 0.9742761 | 0.9907777 | Cu111 #61 | 0.392 | -4.483 | 0.5208 | 0.7287 | 0.4447 | 0.101519 | -0.0272008 | 0.479157 | 0.292412 | -0.2361 | -0.078049
13 | 19 | 12 | 0.9511112 | 0.9682488 | 0.8219744 | 0.6264447 | 0.7091963 | 0.6727333 | 0.5993885 | 0.5135981 | 0.5351876 | 0.6307773 | 0.5744922 | 0.7098859 | 0.7361139 | 0.7383761 | 0.8740354 | 0.8175266 | 0.8402762 | 0.5001294 | 0.2183172 | 0.9350329 | 1 | Cu111 #62 | 0.974 | -4.393 | 0.4998 | 0.733 | 0.4614 | 0.0970864 | -0.0402029 | 0.488735 | 0.307643 | -0.246512 | -0.0880998
2 | 3 | 2 | 0.9507686 | 1 | 0.8771509 | 0.7107134 | 0.6416217 | 0.6347955 | 0.5796936 | 0.559211 | 0.5741029 | 0.6057629 | 0.5483617 | 0.7757965 | 0.8501664 | 0.718339 | 0.8902852 | 0.7646225 | 0.6784176 | 0.1791959 | 0.2509212 | 1 | 0.9872062 | Cu111 #63 | 1.539 | -4.228 | 0.4799 | 0.7345 | 0.4799 | 0.0910042 | -0.0525413 | 0.496301 | 0.324268 | -0.258183 | -0.0968546