## Sheet1
Position (Pos) | X (µm) | Y (µm) | 800L | 800L anneal | 800L anneal | 500L | 150L | 100L | 90L | 70L | 50L | 30L | 30L | 20L | 10L | 5L | 3L | 2L | 1L | 1L | 0.6L | clean | clean
Cu111 #63 | -52684 | -14067 | 1 | 0.9293127 | 0.8788526 | 1.005244 | 0.7220755 | 0.6080909 | 0.5230305 | 0.4853023 | 0.4556851 | 0.3832259 | 0.3878348 | 0.3616346 | 0.2810604 | 0.3286835 | 0.2777206 | 0.2265537 | 0.2460009 | 0.188614 | 0.1530708 | 0.02330612 | 0.03661584
Cu111 #62 | -53249 | -14232 | 1 | 0.868625 | 0.8899215 | 0.9729761 | 0.6764102 | 0.535797 | 0.5779071 | 0.5141205 | 0.4709971 | 0.3518407 | 0.3614153 | 0.3764323 | 0.2943474 | 0.3006507 | 0.2403769 | 0.2327892 | 0.2414238 | 0.2015915 | 0.1895225 | 0.06502314 | 0.03184661
Cu111 #61 | -53831 | -14322 | 1 | 0.9033719 | 0.8800494 | 0.913517 | 0.7395457 | 0.6736869 | 0.6232652 | 0.5393165 | 0.5428998 | 0.442396 | 0.4250765 | 0.4262637 | 0.3745758 | 0.3425481 | 0.2869788 | 0.2680632 | 0.241284 | 0.1912284 | 0.1911042 | 0.1050098 | 0.06851338
Cu111 #60 | -54419 | -14335 | 1 | 0.8817393 | 0.8192905 | 0.9248325 | 0.7362964 | 0.6207067 | 0.6263555 | 0.5788182 | 0.5805047 | 0.4334525 | 0.37781 | 0.4025415 | 0.3669153 | 0.3248254 | 0.3105839 | 0.2998586 | 0.2626608 | 0.2345318 | 0.1719683 | 0.02397627 | 0.07393985
Cu111 #59 | -55004 | -14271 | 1 | 0.828449 | 0.8379051 | 0.9328339 | 0.7361688 | 0.7670521 | 0.7216926 | 0.6551538 | 0.6327769 | 0.5064319 | 0.4819884 | 0.4740562 | 0.3950606 | 0.3091336 | 0.2889728 | 0.2631332 | 0.2744435 | 0.197603 | 0.2118826 | 0.04978862 | 0.07418279
Cu111 #58 | -55576 | -14131 | 1 | 0.935314 | 0.9028104 | 1.02006 | 0.854669 | 0.8627188 | 0.7223877 | 0.7323287 | 0.7756801 | 0.5583606 | 0.5729132 | 0.5237978 | 0.447607 | 0.3413307 | 0.3037453 | 0.2805887 | 0.2517417 | 0.2110393 | 0.1973023 | 0.0755055 | 0.06912758
Cu111 #57 | -56125 | -13917 | 1 | 0.9061186 | 0.8381091 | 0.9752306 | 0.8426933 | 0.8485543 | 0.8136092 | 0.7536616 | 0.804688 | 0.6544644 | 0.6669119 | 0.5874519 | 0.4456611 | 0.3738922 | 0.3126293 | 0.2751286 | 0.2403396 | 0.1824318 | 0.1923584 | 0.06814408 | 0.05012535
Cu111 #56 | -56641 | -13634 | 1 | 0.9272768 | 0.8211611 | 0.9652618 | 0.8224271 | 0.8824982 | 0.7597872 | 0.7804909 | 0.7572327 | 0.6741689 | 0.6967818 | 0.6157539 | 0.4589582 | 0.3733623 | 0.2949665 | 0.282978 | 0.1844981 | 0.1835243 | 0.1776995 | 0.05218308 | 0.08184983
Cu111 #55 | -57116 | -13286 | 1 | 0.9244124 | 0.8836743 | 0.9642194 | 0.8642597 | 0.8966145 | 0.8772085 | 0.8226844 | 0.7830712 | 0.6119168 | 0.6706037 | 0.581833 | 0.5069825 | 0.3546185 | 0.2741031 | 0.2952626 | 0.2062415 | 0.2212834 | 0.2031383 | 0.02617616 | 0.08739468
Cu111 #54 | -57541 | -12879 | 1 | 0.9306255 | 0.8484922 | 1.021227 | 0.870376 | 0.8698948 | 0.8369566 | 0.7615483 | 0.8136332 | 0.7126266 | 0.6446429 | 0.6256445 | 0.4596987 | 0.3575599 | 0.2737538 | 0.2560254 | 0.2082759 | 0.2182279 | 0.1573507 | 0.06813209 | 0.0677369
Cu111 #53 | -57909 | -12420 | 1 | 0.893774 | 0.9042376 | 0.9869534 | 0.8238111 | 0.9258066 | 0.8261926 | 0.8185553 | 0.8203671 | 0.7583702 | 0.6951858 | 0.6177302 | 0.567198 | 0.4688482 | 0.3272793 | 0.3166229 | 0.2984958 | 0.2270124 | 0.2182249 | 0.06851298 | 0.08703822
Cu111 #52 | -58215 | -11917 | 1 | 0.931231 | 0.8777589 | 0.9983519 | 0.8489633 | 0.9105099 | 0.8071063 | 0.8269955 | 0.79424 | 0.6931123 | 0.7062387 | 0.6134838 | 0.5253279 | 0.4092396 | 0.3307233 | 0.2848616 | 0.2732823 | 0.2111382 | 0.2555502 | 0.08643342 | 0.08091961
Cu111 #51 | -58452 | -11378 | 1 | 0.9124165 | 0.8331284 | 1.006288 | 0.8494469 | 0.8814888 | 0.8262218 | 0.7697228 | 0.790023 | 0.6363072 | 0.5726594 | 0.5224236 | 0.4378505 | 0.3835338 | 0.3208803 | 0.2919503 | 0.2704276 | 0.2473062 | 0.1948685 | 0.06107983 | 0.1171395
Cu111 #50 | -58616 | -10813 | 1 | 0.8682029 | 0.8058582 | 0.9940615 | 0.7977805 | 0.8420003 | 0.7708786 | 0.6829344 | 0.628688 | 0.5498074 | 0.5228642 | 0.5097102 | 0.4184413 | 0.3534049 | 0.3057229 | 0.2651282 | 0.2524052 | 0.2065085 | 0.2271521 | 0.07850002 | 0.0827466
Cu111 #49 | -58706 | -10231 | 1 | 0.8386162 | 0.874084 | 0.9952852 | 0.7765716 | 0.7408104 | 0.6785802 | 0.5719705 | 0.5433514 | 0.4867162 | 0.4424536 | 0.4270714 | 0.3695583 | 0.312052 | 0.2147015 | 0.2939079 | 0.2279424 | 0.186796 | 0.1780459 | 0.09428628 | 0.1085357
Cu111 #48 | -58719 | -9643 | 1 | 0.8345212 | 0.8211666 | 0.9695279 | 0.7500881 | 0.707773 | 0.6183876 | 0.5419418 | 0.4969929 | 0.4454641 | 0.3926693 | 0.3969006 | 0.3018975 | 0.2493439 | 0.2698534 | 0.2429123 | 0.2141992 | 0.1976418 | 0.1795668 | 0.0954861 | 0.09668546
Cu111 #47 | -58655 | -9057 | 1 | 0.8497585 | 0.862832 | 1.056639 | 0.7317957 | 0.6646821 | 0.5379235 | 0.4857109 | 0.4663711 | 0.3634825 | 0.3194959 | 0.3798623 | 0.2867122 | 0.2571481 | 0.2520745 | 0.2517812 | 0.1979819 | 0.1754764 | 0.2070682 | 0.06999834 | 0.09241098
Cu111 #46 | -52941 | -13363 | 1 | 0.9169931 | 0.8682447 | 0.9885392 | 0.7456791 | 0.5810611 | 0.4971726 | 0.4417346 | 0.4031456 | 0.3045931 | 0.3437761 | 0.3343661 | 0.2487269 | 0.2803722 | 0.249831 | 0.2530342 | 0.2173944 | 0.1606823 | 0.1452614 | 0.1223192 | 0.09899938
Cu111 #45 | -53480 | -13515 | 1 | 0.8767966 | 0.8740112 | 0.9135299 | 0.6608149 | 0.5312404 | 0.5067225 | 0.4500779 | 0.4451775 | 0.3013437 | 0.3354293 | 0.3097831 | 0.2659859 | 0.2675558 | 0.2439738 | 0.2234102 | 0.2061182 | 0.1815422 | 0.1831571 | 0.1061693 | 0.1160486
Cu111 #44 | -54036 | -13584 | 1 | 0.9285424 | 0.8245883 | 0.8917571 | 0.7476448 | 0.6359684 | 0.5481523 | 0.4932312 | 0.446285 | 0.3543965 | 0.3507709 | 0.3676571 | 0.2943069 | 0.2871003 | 0.2363486 | 0.24033 | 0.2402228 | 0.1869638 | 0.1916321 | 0.06870497 | 0.1042512
Cu111 #43 | -54596 | -13570 | 1 | 0.9040873 | 0.8835397 | 0.9733948 | 0.7963243 | 0.6652319 | 0.6662497 | 0.5729215 | 0.5494459 | 0.4490487 | 0.436554 | 0.4033102 | 0.3636504 | 0.3184716 | 0.2544966 | 0.2725762 | 0.2278172 | 0.2113206 | 0.2366248 | 0.1392906 | 0.1365434
Cu111 #42 | -55148 | -13473 | 1 | 0.9145262 | 0.8606895 | 0.9478403 | 0.8013019 | 0.7744932 | 0.690521 | 0.6475272 | 0.610358 | 0.4401936 | 0.4547017 | 0.4490401 | 0.3353855 | 0.3130794 | 0.2641463 | 0.2188782 | 0.2108985 | 0.1796705 | 0.1956223 | 0.122903 | 0.1250699
Cu111 #41 | -55680 | -13294 | 1 | 0.8753885 | 0.8740842 | 0.9635151 | 0.7935179 | 0.775882 | 0.7016334 | 0.7044651 | 0.7279004 | 0.5827936 | 0.5325985 | 0.5391498 | 0.4073709 | 0.3229745 | 0.2771236 | 0.2254096 | 0.2379536 | 0.2359971 | 0.1601305 | 0.09280414 | 0.1565797
Cu111 #40 | -56178 | -13039 | 1 | 0.9190587 | 0.8256235 | 1.017508 | 0.8415003 | 0.8804717 | 0.7644267 | 0.7506268 | 0.7915877 | 0.6216052 | 0.6101616 | 0.5316466 | 0.4368989 | 0.3230334 | 0.2608757 | 0.2620812 | 0.1708388 | 0.2019609 | 0.1963077 | 0.0984929 | 0.08975803
Cu111 #39 | -56634 | -12712 | 1 | 0.9105061 | 0.8271887 | 0.9742106 | 0.8426182 | 0.8151843 | 0.7518899 | 0.7061624 | 0.7163121 | 0.5470703 | 0.5643206 | 0.4890579 | 0.3691215 | 0.2652648 | 0.2442963 | 0.203831 | 0.1869196 | 0.1593565 | 0.1619463 | 0.1090478 | 0.08126198
Cu111 #38 | -57035 | -12320 | 1 | 0.8223256 | 0.7995305 | 0.9057379 | 0.816713 | 0.7933898 | 0.7277087 | 0.7364237 | 0.6891462 | 0.533712 | 0.4690479 | 0.540222 | 0.3560501 | 0.2996368 | 0.1903764 | 0.1524017 | 0.1920154 | 0.145143 | 0.1759202 | 0.1024982 | 0.105119
Cu111 #37 | -57373 | -11873 | 1 | 0.8589468 | 0.8586468 | 0.9335872 | 0.8105127 | 0.8126006 | 0.748326 | 0.7305698 | 0.7165486 | 0.5738923 | 0.5226297 | 0.5214902 | 0.3972973 | 0.3434537 | 0.2606213 | 0.2639577 | 0.2051603 | 0.1721551 | 0.1971232 | 0.1022828 | 0.0951633
Cu111 #36 | -57641 | -11381 | 1 | 0.862789 | 0.8061859 | 0.9604165 | 0.834992 | 0.82551 | 0.7945829 | 0.7125006 | 0.7389306 | 0.6133875 | 0.5448368 | 0.5453134 | 0.4183585 | 0.2836399 | 0.2519924 | 0.2316234 | 0.194803 | 0.1946077 | 0.2062416 | 0.08102221 | 0.07115855
Cu111 #35 | -57833 | -10855 | 1 | 0.9098838 | 0.9293012 | 1.044458 | 0.8025828 | 0.8191535 | 0.732414 | 0.689474 | 0.6681067 | 0.569502 | 0.4721163 | 0.4546582 | 0.3626154 | 0.2764481 | 0.2783677 | 0.2291083 | 0.2347084 | 0.1812043 | 0.2184931 | 0.111029 | 0.1228772
Cu111 #34 | -57944 | -10305 | 1 | 0.9469813 | 0.9304158 | 1.08635 | 0.8516879 | 0.7711427 | 0.6937218 | 0.626656 | 0.5240147 | 0.43854 | 0.4227352 | 0.3380093 | 0.3157201 | 0.2626012 | 0.2355221 | 0.2345519 | 0.2454705 | 0.1998903 | 0.2058473 | 0.08570802 | 0.1114723
Cu111 #33 | -57972 | -9745 | 1 | 0.8916504 | 0.8951609 | 1.021251 | 0.7756613 | 0.6321802 | 0.6023349 | 0.4957321 | 0.4590929 | 0.3293275 | 0.3020698 | 0.3327245 | 0.2786294 | 0.2478588 | 0.2335602 | 0.1911322 | 0.260328 | 0.1928282 | 0.2339376 | 0.0804574 | 0.1229217
Cu111 #32 | -57916 | -9188 | 1 | 0.8644369 | 0.878832 | 0.9432984 | 0.728647 | 0.6231774 | 0.5213693 | 0.476036 | 0.4271522 | 0.3223995 | 0.2706917 | 0.2986225 | 0.2218885 | 0.2452373 | 0.2410645 | 0.1805437 | 0.2092337 | 0.1570272 | 0.1648796 | 0.1104111 | 0.1221714
Cu111 #31 | -53197 | -12658 | 1 | 0.9087283 | 0.8119775 | 1.008849 | 0.7280177 | 0.5448534 | 0.4798695 | 0.4182301 | 0.4244916 | 0.2904204 | 0.2929952 | 0.2693629 | 0.2115678 | 0.2456711 | 0.2015527 | 0.1983199 | 0.1723442 | 0.1956452 | 0 | 0.1130774 | 0.1078045
Cu111 #30 | -53806 | -12810 | 1 | 0.9150786 | 0.851711 | 0.952565 | 0.7008625 | 0.5990967 | 0.4792293 | 0.4587269 | 0.3917891 | 0.3332082 | 0.2640263 | 0.2786608 | 0.2594692 | 0.2408934 | 0.2021097 | 0.2174001 | 0.1758974 | 0.2052443 | 0 | 0.1232442 | 0.1186902
Cu111 #29 | -54432 | -12832 | 1 | 0.9648698 | 0.9002729 | 1.022808 | 0.8072572 | 0.6690386 | 0.6452003 | 0.4886707 | 0.4828292 | 0.3681457 | 0.3436198 | 0.3508695 | 0.2482117 | 0.2122337 | 0.1744358 | 0.1964931 | 0.1980147 | 0.2071783 | 0 | 0.1395883 | 0.1124923
Cu111 #28 | -55050 | -12723 | 1 | 0.8731902 | 0.8106112 | 1.008352 | 0.8517799 | 0.7636115 | 0.7364453 | 0.6327513 | 0.5523962 | 0.4267577 | 0.416812 | 0.3873332 | 0.2865568 | 0.2640953 | 0.214768 | 0.201172 | 0.1689808 | 0.1847942 | 0 | 0.1060228 | 0.11179
Cu111 #27 | -55631 | -12488 | 1 | 0.9249709 | 0.8762243 | 1.001781 | 0.8138565 | 0.7957977 | 0.7467918 | 0.6904086 | 0.6262559 | 0.4743786 | 0.4431314 | 0.4186403 | 0.3101121 | 0.2501291 | 0.1881817 | 0.2086347 | 0.190832 | 0.1607137 | 0 | 0.1131879 | 0.09061515
Cu111 #26 | -56151 | -12137 | 1 | 0.916616 | 0.9028052 | 1.005095 | 0.7838918 | 0.7528296 | 0.7192382 | 0.6705217 | 0.5901216 | 0.4682286 | 0.4649524 | 0.4065719 | 0.3391271 | 0.2365558 | 0.2042266 | 0.1888237 | 0.2071936 | 0.1362344 | 0 | 0.07730433 | 0.0965497
Cu111 #25 | -56587 | -11686 | 1 | 0.9004056 | 0.8465794 | 0.9761182 | 0.8201055 | 0.8382939 | 0.7488209 | 0.6371993 | 0.57262 | 0.4982406 | 0.4521666 | 0.4045364 | 0.3148361 | 0.251896 | 0.1890776 | 0.1561069 | 0.1843928 | 0.1843039 | 0 | 0.1230925 | 0.07013502
Cu111 #24 | -56919 | -11154 | 1 | 0.9026275 | 0.8163362 | 1.036878 | 0.8644345 | 0.8542267 | 0.7286052 | 0.6460849 | 0.6531449 | 0.5037597 | 0.4662718 | 0.426489 | 0.3860284 | 0.3270239 | 0.235424 | 0.2436485 | 0.2582393 | 0.1562271 | 0 | 0.1259329 | 0.1428395
Cu111 #23 | -57134 | -10565 | 1 | 0.8247231 | 0.8099358 | 0.9417864 | 0.7333265 | 0.6378331 | 0.6544072 | 0.5357243 | 0.4658823 | 0.3728161 | 0.3311333 | 0.3153755 | 0.2911222 | 0.2284926 | 0.2077391 | 0.1787532 | 0.2267622 | 0.1291424 | 0 | 0.1379744 | 0.1303367
Cu111 #22 | -57221 | -9944 | 1 | 0.8627717 | 0.8391473 | 0.9577062 | 0.7712409 | 0.5918592 | 0.4929231 | 0.4671564 | 0.4206029 | 0.3227063 | 0.220323 | 0.2861261 | 0.2211467 | 0.1368977 | 0.1584268 | 0.1526457 | 0.1611858 | 0.1618197 | 0 | 0.06145302 | 0.1056959
Cu111 #21 | -57178 | -9318 | 1 | 0.8439128 | 0.8738978 | 1.05709 | 0.7380775 | 0.6220584 | 0.4636224 | 0.4216219 | 0.3753822 | 0.3013379 | 0.2435975 | 0.2398449 | 0.1684089 | 0.1705615 | 0.206882 | 0.1920706 | 0.1515622 | 0.150013 | 0 | 0.1085531 | 0.1171151
Cu111 #20 | -53454 | -11953 | 1 | 0.9313547 | 0.8643938 | 0.9724709 | 0.7323662 | 0.5392366 | 0.4668319 | 0.3809271 | 0.3862393 | 0.2318475 | 0.2681134 | 0.2417423 | 0.1736525 | 0.2003224 | 0.1763162 | 0.1568684 | 0.1842498 | 0.1182006 | 0 | 0.1101991 | 0.100962
Cu111 #19 | -54027 | -12080 | 1 | 0.9377334 | 0.8874126 | 0.9917961 | 0.7353321 | 0.5886938 | 0.4696842 | 0.4454609 | 0.3491277 | 0.2676125 | 0.2757916 | 0.229628 | 0.2255495 | 0.1895036 | 0.1464341 | 0.1310204 | 0.185233 | 0.1428981 | 0 | 0.1103218 | 0.08497758
Cu111 #18 | -54614 | -12055 | 1 | 0.830149 | 0.8459535 | 0.9067389 | 0.7922173 | 0.5864549 | 0.580463 | 0.4523394 | 0.4114097 | 0.3309843 | 0.281586 | 0.2927323 | 0.1954718 | 0.1386402 | 0.1276595 | 0.134198 | 0.1275201 | 0.1216957 | 0 | 0.1031234 | 0.09437577
Cu111 #17 | -55174 | -11878 | 1 | 0.9302233 | 0.882112 | 0.9787467 | 0.8230107 | 0.7758214 | 0.6750778 | 0.6129027 | 0.545249 | 0.4083705 | 0.3545814 | 0.3348307 | 0.2366646 | 0.1940342 | 0.1635506 | 0.09292193 | 0.1698448 | 0.1224023 | 0 | 0.08785573 | 0.07291196
Cu111 #16 | -55669 | -11562 | 1 | 0.8730834 | 0.8814923 | 1.031848 | 0.8709942 | 0.7290865 | 0.6895915 | 0.5767856 | 0.5057029 | 0.4191958 | 0.3227722 | 0.3240402 | 0.2399643 | 0.1816855 | 0.1334978 | 0.1184628 | 0.1058988 | 0.1138181 | 0 | 0.09535215 | 0.05059971
Cu111 #15 | -56066 | -11129 | 1 | 0.9096395 | 0.8298531 | 0.9353114 | 0.8113259 | 0.72926 | 0.6830941 | 0.5537016 | 0.4839562 | 0.423014 | 0.3530439 | 0.2874523 | 0.2635512 | 0.174419 | 0.1933118 | 0.140239 | 0.1169306 | 0.121639 | 0 | 0.05828688 | 0.08501245
Cu111 #14 | -56337 | -10608 | 1 | 0.8769629 | 0.9334955 | 1.007405 | 0.8150421 | 0.7526089 | 0.7422034 | 0.5612635 | 0.495225 | 0.4309602 | 0.3629416 | 0.2711096 | 0.2414626 | 0.2143326 | 0.1748079 | 0.175308 | 0.1185806 | 0.165962 | 0 | 0.0981322 | 0.1135821
Cu111 #13 | -56465 | -10035 | 1 | 0.942957 | 0.8544765 | 0.9951016 | 0.6938147 | 0.5966052 | 0.5012678 | 0.4053374 | 0.341876 | 0.2678113 | 0.2564082 | 0.2489242 | 0.1511794 | 0.1563829 | 0.1349226 | 0.1390222 | 0.1276933 | 0.1317011 | 0 | 0.08956905 | 0.1197557
Cu111 #12 | -56439 | -9448 | 1 | 0.9373625 | 0.8891193 | 1.027826 | 0.7000861 | 0.5905469 | 0.5240185 | 0.4249027 | 0.3536004 | 0.2445997 | 0.2352916 | 0.1910073 | 0.1816262 | 0.1373969 | 0.1210351 | 0.1321869 | 0.1139437 | 0.09606254 | 0 | 0.1106286 | 0.07263593
Cu111 #11 | -53710 | -11248 | 1 | 0.9081913 | 0.8588882 | 0.9328592 | 0.7025679 | 0.5284668 | 0.442697 | 0.3955761 | 0.3451045 | 0.2287696 | 0.2043249 | 0.245648 | 0.1458341 | 0.1275801 | 0.1328551 | 0.1268059 | 0.1024406 | 0.09571827 | 0 | 0.08155956 | 0.06747214
Cu111 #10 | -54223 | -11339 | 1 | 0.8480446 | 0.8160499 | 0.9712285 | 0.7986482 | 0.5798925 | 0.5334866 | 0.3907153 | 0.3161208 | 0.2268912 | 0.2381746 | 0.2312561 | 0.1291761 | 0.1302935 | 0.1473175 | 0.1121905 | 0.1208474 | 0.147883 | 0 | 0.1135516 | 0.06033349
Cu111 #9 | -54736 | -11248 | 1 | 0.8615247 | 0.8880192 | 0.9978824 | 0.8355278 | 0.6720439 | 0.6082444 | 0.4733544 | 0.4405049 | 0.3149054 | 0.2508128 | 0.2214274 | 0.1657425 | 0.159997 | 0.1122655 | 0.1291951 | 0.07024418 | 0.08572873 | 0 | 0.0928087 | 0.06436499
Cu111 #8 | -55187 | -10988 | 1 | 0.872314 | 0.8533487 | 1.039415 | 0.753246 | 0.6689273 | 0.5913484 | 0.5141629 | 0.3624752 | 0.2713654 | 0.2579484 | 0.1885303 | 0.188412 | 0.1064301 | 0.08321189 | 0.07733238 | 0.1111479 | 0.1089809 | 0 | 0.08741572 | 0.0800842
Cu111 #7 | -55522 | -10589 | 1 | 0.8799389 | 0.8881397 | 1.048778 | 0.8116572 | 0.6483546 | 0.6274067 | 0.4984318 | 0.3635397 | 0.2785721 | 0.2224695 | 0.219003 | 0.1665928 | 0.158503 | 0.09847585 | 0.1114382 | 0.0900348 | 0.08560106 | 0 | 0.05170137 | 0.07117049
Cu111 #6 | -55700 | -10099 | 1 | 0.8878255 | 0.8791825 | 1.079112 | 0.8200479 | 0.5926007 | 0.529445 | 0.4730113 | 0.3833284 | 0.2311581 | 0.1988852 | 0.1883928 | 0.1393684 | 0.1560272 | 0.1060888 | 0.09982874 | 0.04600493 | 0.08231631 | 0 | 0.06426127 | 0.06641401
Cu111 #5 | -55700 | -9578 | 1 | 0.8706042 | 0.8113179 | 0.9551857 | 0.7071535 | 0.5861712 | 0.5387673 | 0.4078523 | 0.3904012 | 0.2335716 | 0.2004159 | 0.1877938 | 0.1944508 | 0.134456 | 0.09330883 | 0.09766021 | 0.0852504 | 0.08252774 | 0 | 0.07042314 | 0.05040883
Cu111 #4 | -53967 | -10544 | 1 | 0.8863352 | 0.8496366 | 0.9744238 | 0.7541589 | 0.5205622 | 0.5017056 | 0.3738476 | 0.2958099 | 0.2226116 | 0.2259036 | 0.1734935 | 0.1517471 | 0.1299559 | 0.05519692 | 0.09576556 | 0.05804882 | 0.07450814 | 0 | 0.07614429 | 0.04629575
Cu111 #3 | -54705 | -10413 | 1 | 0.8135116 | 0.7871327 | 0.9042611 | 0.6906992 | 0.485888 | 0.4444724 | 0.3430926 | 0.2730229 | 0.1725553 | 0.1356531 | 0.1397485 | 0.1457713 | 0.06342275 | 0.06235199 | 0.04683415 | 0.08855211 | 0.03182514 | 0 | 0.06290318 | 0.06624301
Cu111 #2 | -54962 | -9709 | 1 | 0.8867234 | 0.865346 | 1.003277 | 0.7166166 | 0.5735328 | 0.4876584 | 0.3793199 | 0.33614 | 0.2146295 | 0.1659023 | 0.1487487 | 0.1000324 | 0.06512938 | 0.07291393 | 0.07776629 | 0.07231243 | 0.06634012 | 0 | 0.05550337 | 0.03290891
Cu111 #1 | -54223 | -9839 | 1 | 0.8679371 | 0.7839948 | 0.9776531 | 0.6207392 | 0.5152398 | 0.4494848 | 0.3381123 | 0.2682482 | 0.1559115 | 0.1370244 | 0.1363904 | 0.123276 | 0.06819529 | 0.03118099 | 0.0681049 | 0.0428169 | 0.02875412 | 0 | 0.05068131 | 0.04209665